## Input
EXELTECH, INC. |  |  | Project: | TRUSS TR23 |  | Engineer: | YP | Project #
615 2nd Ave. Suite 660 | [5 empty] | Date:
Seattle, WA 98024 |  |  | Subject: | SAMPLE CONNECTION |  | Checker: |  | Page:
tel. (206)623-9646 | [5 empty] | Date:
ECCENTRIC SHEAR CONNECTION ANALYSIS OF WELD GROUP
Instantenious Center of Rotation Method, LRFD Manual of Steel Construction, Second Edition.
Units: | US
Problem Description: |  |  | Testing spreadsheet vs LRFD manual | [7 empty] | Reduction of Electrode Tensile
Capacity in Eccentric Weld
| INPUT |  |  |  |  | OUTPUT |  |  | WeldGroup |  |  | Connection
[9 empty] | Copyright © 2001 |  | Electrode | Fexx, ksi | f1
Vertical Force |  | Horizontal Force |  |  |  | Ultimate Shear Force, Po | 180.9474 | kip | Yakov Polyakov, PE |  | E60 | 60 | 1
Py, kip | 30 | Px, kip | 13 |  |  | Angle to horizon, d | 66.5713 | deg | yakov@yakpol.net |  | E70 | 70 | 1
ex, in | 12 | ey, in | 14 |  |  | True Eccentricity, e | 7.231 | in | http://yakpol.net |  | E80 | 80 | 0.9
[5 empty] | Solved ! | [5 empty] | E90 | 90 | 0.9
Fillet weld size, w = |  |  | 0.25 | in | [6 empty] | E100 | 100 | 0.85
Electrode Strength, FEXX = |  |  | 70 | ksi | [6 empty] | E110 | 110 | 0.85
Strength Reduction Factor f1 = |  |  | 1
Weld shear capacity per unit length fRn = 0.75(0.6)f1FEXX0.707w = | [5 empty] | 5.5676 | kip/in
Weld | Node 1 |  | Node 2
## | X1 | Y1 | X2 | Y2 | [5 empty] | `
1 | 0 | 0 | 0 | 20
2 | 0 | 20 | 8 | 20
3 | 0 | 0 | 10 | 0
Po
Recalculate !
X
d
ey
ex
Px
Py
e
Y
Read Disclaimer
C.G.

## Details
Testing spreadsheet vs LRFD manual | [12 empty] | Solver |  |  |  |  | Charting Applied Force |  | Charting diagonal line to keep XY scale the same
[11 empty] | SRsin(q)/sin(d) | -180.9493 | SRcos(q)/cos(d) | -180.9477 | SR*lr/(e+lo) | 180.9467 |  | 12 | 14 |  | X | Y |  |  |  | Named Ranges
Maximum Force at connection |  |  | fP = | 180.9474 | kip | [5 empty] | Psin(d) | 166.0293 | Pcos(d) | 71.946 | P(e+lo) | 2906.1685 |  | 12 | #VALUE! | max | #VALUE! | #VALUE!
Connection is concentrically loaded |  |  |  | 0 | [6 empty] | SRsin(q) | -166.0311 | SRcos(q) | -71.9461 | SR*lr | 2906.1573 | Must be Zero |  |  | min | #VALUE! | #VALUE! |  |  | alpha | =OFFSET(X,0,3)
[11 empty] | Difference | -0.0017925 | Difference | -0.00011468 | Difference | 0.0012713 | 4.8425e-06 | 12 | 14 | max-min | #VALUE! | #VALUE! | Charting Welds |  | BestGuess_lo | =Details!$R$8
| Vertical Force Py = | 30 | kip Eccentricity ex = |  | 12 | in | Angle d = | 1.1619 | rad | [7 empty] | Best Guess | #VALUE! | 14 | Point 1 | #VALUE! | #VALUE! | 0 | 0 | BestGuess_Po | =Details!$R$7
| Horizontal Force Px = | 13 | kip Eccentricity ey = |  | 14 | in | Eccen. e = | 7.231 | in |  | Ultimate shear force |  |  | Po | 180.9474 | kip | 180.9471 |  |  | Point 2 | #VALUE! | #VALUE! | 0 | 20 | betta | =ATAN2(X-Xo,Y-Yo)-PI()/2
Weld size | 0.25 | in |  |  |  |  | Adjusted d = | 1.1619 | rad |  | Dist. From 0,0 to Inst. Center |  |  | lo | 8.8299 | in | 8.8298 | 12 | 14 | [5 empty] | BigX | =Details!$I$19:$I$1118
Unit Weld Strength | [6 empty] | Adjusted e = | 7.231 | in |  | Sideways dist. to Inst. Center |  |  | mo | -1.0664 | in |  | #VALUE! | #VALUE! |  |  |  | 0 | 20 | BigX1 | =Details!$B$19:$B$38
fRn = | 5.5676 | kip/in | Instant. Center |  | Weld Group Centroid | [17 empty] | 8 | 20 | ConcConn | =Details!$E$4
|  |  | Xo | Yo | Xc | Yc | [18 empty] | delta | =Details!$I$8
|  |  | -5.52 | 13.963 | 2.1579 | 9.4737 | [16 empty] | 0 | 0 | dmax | =IF(theta>0.198348,1.087*POWER(DEGREES(theta)+6,-0.65)*w,0.17*w)
[16 empty] | Min Dmax/r | [6 empty] | 10 | 0 | e | =Details!$I$9
|  |  | Number of elements in the longest weld = | 20 | [11 empty] | #VALUE! | [8 empty] | ex | =Details!$F$6
|  |  | Total number of elements = | 38 |  |  |  | Element properties | [10 empty] | SR | SRsin(b) | SRcos(b) | SR*r | 0 | 0 | ex_input | =Input!$B$15
|  |  | Weld Properties |  |  |  |  | Centroid |  | Length | Angle to horizon | Angle of resultant to horizon | Angle to resultant force | Dist. To IC | Dmax | Dmax/lr | D | P=D/Dmax | 8.0452 | -3.0521 | -7.4438 | 117.0631 | 0 | 0 | ey | =Details!$F$7
Weld | Node 1 |  | Node 2 |  | Length | angle |  | X | Y | L | a | b | q | lr |  |  | D |  | R | Rsin(b) | Rcos(b) | R*rad |  |  | ey_input | =Input!$D$15
## | X1 | Y1 | X2 | Y2 | LW | alphaW |  | in | in | in | rad | rad | rad | in | in |  | in |  | kip | kip | kip | kip-in | 0 | 0 | FirstElement | =Details!$I$19
1 | 0 | 0 | 0 | 20 | 20 | 1.5708 |  | 0 | 0.5 | 1 | 1.5708 | -2.7525 | 1.1817 | 14.5507 | 0.016607 | 0.0011413 | 0.016607 | 1 | 8.0452 | -3.0521 | -7.4438 | 117.0631 | 0 | 0 | FirstWeld | =Details!$B$19
2 | 0 | 20 | 8 | 20 | 8 | 0 |  | 0 | 1.5 | 1 | 1.5708 | [13 empty] | L_elem | =OFFSET(X,0,2)
3 | 0 | 0 | 10 | 0 | 10 | 0 |  | 0 | 2.5 | 1 | 1.5708 | [11 empty] | 0 | 0 | lo | =Details!$P$8
[8 empty] | 0 | 3.5 | 1 | 1.5708 | [11 empty] | 0 | 0 | lr | =SQRT((X-Xo)^2+(Y-Yo)^2)
[8 empty] | 0 | 4.5 | 1 | 1.5708 | [13 empty] | LW | =OFFSET(X_1,0,4)
[8 empty] | 0 | 5.5 | 1 | 1.5708 | [11 empty] | 0 | 0 | Min_Dmax_lr | =MIN(dmax/lr)
[8 empty] | 0 | 6.5 | 1 | 1.5708 | [11 empty] | 0 | 0 | mo | =Details!$P$9
[8 empty] | 0 | 7.5 | 1 | 1.5708 | [13 empty] | Mustbe0 | =Details!$R$5
[8 empty] | 0 | 8.5 | 1 | 1.5708 | [11 empty] | 0 | 0 | Nel | =Details!$E$14
[8 empty] | 0 | 9.5 | 1 | 1.5708 | [11 empty] | 0 | 0 | p_ratio | =lr*MIN(dmax/lr)/dmax
[8 empty] | 0 | 10.5 | 1 | 1.5708 | [13 empty] | Po | =Details!$P$7
[8 empty] | 0 | 11.5 | 1 | 1.5708 | [11 empty] | 0 | 0 | Px | =Details!$C$7
[8 empty] | 0 | 12.5 | 1 | 1.5708 | [11 empty] | 0 | 0 | Py | =Details!$C$6
[8 empty] | 0 | 13.5 | 1 | 1.5708 | [13 empty] | Rn | =Rult*L_elem*(1+0.5*POWER(SIN(theta),1.5))*POWER(p_ratio*(1.9-0.9*p_ratio),0.3)
[8 empty] | 0 | 14.5 | 1 | 1.5708 | [11 empty] | 0 | 0 | Rult | =Details!$B$10
[8 empty] | 0 | 15.5 | 1 | 1.5708 | [11 empty] | 0 | 0 | SumRcos | =Details!$O$4
[8 empty] | 0 | 16.5 | 1 | 1.5708 | [13 empty] | SumRd | =Details!$Q$4
[8 empty] | 0 | 17.5 | 1 | 1.5708 | [13 empty] | SumRsin | =Details!$M$4
[8 empty] | 0 | 18.5 | 1 | 1.5708 | [13 empty] | theta | =ABS(ASIN(SIN(alpha-betta)))
[8 empty] | 0 | 19.5 | 1 | 1.5708 | [13 empty] | Total_N_el | =Details!$E$15
[8 empty] | 0.5 | 20 | 1 | 0 | [13 empty] | UnitForce | =IF(Units="US","kip","kN")
[8 empty] | 1.5 | 20 | 1 | 0 | [13 empty] | UnitLength | =IF(Units="US","in","mm")
[8 empty] | 2.5 | 20 | 1 | 0 | [13 empty] | Units | =Input!$B$8
[8 empty] | 3.5 | 20 | 1 | 0 | [13 empty] | UnitStress | =IF(Units="US","ksi","MPa")
[8 empty] | 4.5 | 20 | 1 | 0 | [13 empty] | w | =Details!$B$8
[8 empty] | 5.5 | 20 | 1 | 0 | [13 empty] | X | =OFFSET(BigX,0,0,COUNT(BigX),1)
[8 empty] | 6.5 | 20 | 1 | 0 | [13 empty] | X_1 | =OFFSET(BigX1,0,0,COUNT(BigX1),1)
[8 empty] | 7.5 | 20 | 1 | 0 | [13 empty] | X_2 | =OFFSET(X_1,0,2)
[8 empty] | 0.5 | 0 | 1 | 0 | [13 empty] | Xc | =Details!$F$12
[8 empty] | 1.5 | 0 | 1 | 0 | [13 empty] | Xo | =Details!$D$12
[8 empty] | 2.5 | 0 | 1 | 0 | [13 empty] | Y | =OFFSET(X,0,1)
[8 empty] | 3.5 | 0 | 1 | 0 | [13 empty] | Y_1 | =OFFSET(X_1,0,1)
[8 empty] | 4.5 | 0 | 1 | 0 | [13 empty] | Y_2 | =OFFSET(X_1,0,3)
[8 empty] | 5.5 | 0 | 1 | 0 | [13 empty] | Yc | =Details!$G$12
[8 empty] | 6.5 | 0 | 1 | 0 | [13 empty] | Yo | =Details!$E$12
[8 empty] | 7.5 | 0 | 1 | 0
[8 empty] | 8.5 | 0 | 1 | 0
[8 empty] | 9.5 | 0 | 1 | 0
Note on M19: Yakov Polyakov: Unprotect sheet and copy highlighted line all way down to see the detailed results for each weld element. The data is not shown to reduce number of formulas and to speed up calculations.
Solve !
Generate Elements

## Theory
ECCENTRICALLY LOADED WELD GROUP
ULTIMATE STRENGTH METHOD, LRFD 2nd EDITION
Input
Details
Input Data: |  | Spreadsheet Formulas:
Shear force application: Px Py ex ey |  | Continuous weld formulas
X1,X2,Y1,Y2 - Cont. weld coordinates |  | LW = SQRT(SUMSQ(X2-X1,Y2-Y1))
Single bolt shear capacity: fRn |  | aW=atan2(X2-X1,Y2-Y1)
Xc=SUM(LW*(X1+X2)/2)/SUM(LW)
Equlibrium equations: |  | Yc=SUM(LW*(Y1+Y2)/2)/SUM(LW)
Xo = -losin(b) - mocos(b) + Xc
(1) | SRsin(b) + Posin(d) = 0 | Yo = locos(b) - mosin(b) + Yc
(2) | SRcos(b) + Pocos(d) = 0
(3) | SRlr + P0(e+lo) = 0 | Unit-weld elements formulas
b = ATAN2(X-Xo,Y-Yo)-p/2
Equations variables: Po lo and mo |  | q = aW - b
e = -(ey-Yc)cos(b) + (ex-Xc)sin(b)
Excel Solver is used to find the roots |  | qi = atan((Yi-Yo)/(Xi-Xo)) - p/2
of the equations. |  | lr = SQRT((Y-Yo)2+(X-Xo)2)
VBA routine 'ReadWelds' divides |  | Dmax=min(1.087*(DEGREES(q)+6)-0.65w,0.17w)
continuous welds into elements. |  | p=(lr/Dmax)(Dmax/lr)min
Default number of elements is 20 |  | R=fRn*L(1+0.5*SIN1.5(q))[p(1.9-0.9p)]0.3
per longest weld, provides sufficient |  | fRn = 0.75*0.6*FEXX*0.707*w*f1 [force/length]
accuracy. |  | f1 - electrode strength adjustment coefficient (see sheet 'Input' for table)
This spreadsheet is using the Instantenious Center of Rotation Method to determine shear capacity of weld group. This method is described in LRFD Code (2nd Edition, Volume II, p. 8-154). In theory, the weld group rotates around IC, and the displacements of each unit-weld element is proportional to the distance to IC.
To determine the critical element, the ratio Dmax/lr is computed for each element, where
Dmax = 1.087w(q+6)-0.65<=0.17w
lr = distance from IC to unit-weld element.
w = leg size of the weld.
q = the angle between resisting force in unit-weld segment and its axis.
The element with the smallest ratio reaches the ultimate capacity first. The deformation of the other elements can then be computed as D=lr(Dmax/lr)min
The resisting force for each element can be found from :
R=FEXX(1+0.5sin1.5q)[p(1.9-0.9p)]0.3, where
p=D/Dmax
D = total deformation of the unit-weld element.
Solving the system of three equilibrium equations we can find location of IC and ultimate shear force of weld group.
q
(Xi,Yi)
IC (Xo,Yo)
b
d
ey
ex
Px
Py
Pu
e
Y
X
lo
mo
Ri
lri
CG (Xc,Yc)
Print
Unit-Weld element