## Mix Design
CONCRETE TRIAL MIX RESULTS
Project : | [7 empty] | Tested Date : |  | 2005-07-21
Client : |  | SIKA HANOI LAB. | [5 empty] | Ref. No.: | P30/20/R4/08/375CF40
Type of Cement : |  |  | CHINFON PC40 |  |  |  |  | Adm. 1 : | SIKAMENT R4 (Sika Lab)
Grade of Concrete : |  |  | 40 MPa |  |  |  |  | Dosage : | 0.8 | ltrs/100 kg cement |  | SG of ADM 1
Ambient Temperature : |  |  | 33 | 0C |  |  |  | Adm. 2 : | SIKAMENT R4 (Viet-Uc B/P) |  |  | 1.18
Trial Mix No. : |  |  | My Lab |  |  |  |  | Dosage : | 0.8 | ltrs/100 kg cement |  | SG of ADM 2
[8 empty] | Properties of Material |  |  |  | 1.2
No. |  | Mix Proportion in SSD Condition (Kg/m3) | [7 empty] | Sand | Agg.
| W | Cement | Cementi- | Sand | Agg. | Water | Adm. | Absorp. | % | 0.8 | 0.4
| C |  | tious |  |  |  | (Liquid) | Moisture | % | 0.8 | 0.4
|  |  | (Powder) |  |  |  | (mL) | S.G. | kg/L | 2.63 | 2.74
[8 empty] | Max. Size of Agg. : |  | 20 | mm
103 | 0.4666667 | 375 | 0 | 726.8819 | 1135.926 | 172 | 3000 | S/A Ratio by Vol : |  | 40 | %
[8 empty] | S.G of Cement : |  | 3.15 | kg/L
104 | 0.4666667 | 375 | 0 | 726.8819 | 1135.926 | 172 | 3000 | Powder : |  | 0 | %
[8 empty] | Unit Weight : |  | 2412.308 | kg/m3
| Mix No. | Mix Proportion in Actual Condition (Kg/m3) | [5 empty] | Slump Loss (mm)
|  | Cement | Cementi- | Sand | Agg. | Water | Adm.
|  |  | tious | (Screened) |  |  | (Liquid) | 0' | 30' | 60' | 90'
|  |  | (Powder) |  |  |  | (mL)
| 103 | 375 | 0 | 726.8819 | 1135.926 | 172 | 3000 | 150 | 100 | 70
177.6667
| 104 | 375 | 0 | 726.8819 | 1135.926 | 172 | 3000 | 150 | 95 | 70
178.6667
|  | Mix Proportion in Batch (Kg/Batch) | [5 empty] | Temperature (0C) |  | Air Content (%) | Yield (kg/m3)
|  |  | Batch Volumn : |  | 30 | Ltrs |  | Ambient | Concrete
| 103 | 11.25 | 0 | 21.78 | 34.07777 | 5.16 | 90 | 32 | 32.6 | n.t | n.t
( + 0.17)
| 104 | 11.25 | 0 | 21.78 | 34.07777 | 5.16 | 90 | 32 | 32.8 | n.t | n.t
( + 0.2)
| Mix No. | Compressive Strength (N/mm2) | [5 empty] | Remark
(Cube / Cylinder)
|  | 1 |  | 3 |  | 7 |  | - Sample of Sikament R4 from Viet-Uc B/P (Batch No. 169160)
|  | days/hours |  | days/hours |  | days/hours
|  | 18.4 |  | 34 |  | 38.7
| 103 | 18.3 |  | 34.9 |  | 38.8
|  |  | 18.35 |  | 34.45 |  | 38.75
|  | 17.7 |  | 33 |  | 37.4
| 104 | 17.1 |  | 32.6 |  | 38.8
|  |  | 17.4 |  | 32.8 |  | 38.1
| Note : The mix only REFERENCE . | [7 empty] | Tested By :
2.3925