## Mix Design
CONCRETE TRIAL MIX RESULTS
[8 empty] | Tested Date : |  | 1999-07-19
Project : | [7 empty] | Ref. No.: | P40/20/NN-520-FF/12/400CF40
Client : |  | SIKA HANOI LAB. | [5 empty] | Adm. 1 : | SIKAMENT NN
Type of Cement : |  |  | CHINFON PC40 (A 940006) |  |  |  |  | Dosage : | 1.2 | ltrs/100 kg cement
Grade of Concrete : |  |  | 40 MPa |  |  |  |  | Adm. 2 : | SIKAMENT 520 |  |  | SG of ADM 1
Trial Mix No. : |  |  | 99LAB100-101-102 |  |  |  |  | Dosage : | 1.2 | ltrs/100 kg cement |  | 1.18
[8 empty] | Adm. 3 : | SIKAMENT FF |  |  | SG of ADM 2
No. |  | Mix Proportion in SSD Condition (Kg/m3) | [5 empty] | Dosage : | 1.2 | ltrs/100 kg cement |  | 1.2
| W | Cement | Cementi- | Sand | Agg. | Water | Adm. | Properties of Material
| C |  | tious |  |  |  | (Liquid) |  |  | Sand | Agg.
|  |  | (Powder) |  |  |  | (mL) | Absorp. | % | 0.8 | 0.4
100 | 0.3995 | 400 | 0 | 739.7831 | 1156.087 | 155 | 4800 | Moisture | % | 0.8 | 0.4
[7 empty] | (NN) | S.G. | kg/L | 2.63 | 2.74
101 | 0.382 | 400 | 0 | 747.1471 | 1167.595 | 148 | 4800 | Max. Size of Agg. : |  | 20 | mm
[7 empty] | (520) | S/A Ratio by Vol : |  | 40 | %
102 | 0.3745 | 400 | 0 | 750.3031 | 1172.527 | 145 | 4800 | S.G of Cement : |  | 3.15 | kg/L | Powder : | 0 | %
[7 empty] | (FF) | Unit Weight : |  | 2454.87 | kg/m3
| Mix No. | Mix Proportion in Actual Condition (Kg/m3) | [5 empty] | Slump Loss (mm)
|  | Cement | Cementi- | Sand | Agg. | Water | Adm.
|  |  | tious | (Screened) |  |  | (Liquid) | 0' | 30' | 60' | 90'
|  |  | (Powder) |  |  |  | (mL)
| 100 | 400 | 0 | 739.7831 | 1156.087 | 155 | 4800 | 180 | 160 | 130
157.2222
| 101 | 400 | 0 | 747.1471 | 1167.595 | 148 | 4800 | 170 | 160 | 130
153.5556
| 102 | 400 | 0 | 750.3031 | 1172.527 | 145 | 4800 | 150 *
151.6667
|  | Mix Proportion in Batch (Kg/Batch) | [5 empty] | Temperature (0C) |  | Air Content (%) | Yield (kg/m3)
|  |  | Batch Volumn : |  | 45 | Ltrs |  | Ambient | Concrete
| 100 | 18 | 0 | 33.29024 | 52.02391 | 6.975 | 216 | 30.6 | 32.2 | 1.8 | 2420
( + 0.1)
| 101 | 18 | 0 | 33.62162 | 52.54177 | 6.66 | 216 | 30.8 | 32.3 | 2 | 2421
( + 0.25)
| 102 | 18 | 0 | 33.76364 | 52.76371 | 6.525 | 216 | 32 | 32.8 | 1.2 | 2451
( + 0.3)
| Mix No. | Compressive Strength (N/mm2) | [7 empty] | Remark
(Cube / Cylinder)
|  | 24 |  | 3 |  | 7 |  | 28 |  | * Bleeding. Mix using Sikament FF was very sticky.
|  | days/hours |  | days/hours |  | days/hours |  | days/hours
| 100 | 34.7 |  | 49.8 |  | 50.9 |  | 58.5
|  | 35.6 | 35.15 | 48.1 | 48.95 | 51.9 | 51.4 | 58.4 | 58.45
| 101 | 24.2 |  | 52.6 |  | 55.9 |  | 62.2
|  | 24.7 | 24.45 | 50.7 | 51.65 | 56.7 | 56.3 | 62.8 | 62.5
| 102 | 35 |  | 51.6 |  | 53.7 |  | 59.7
|  | 35.2 | 35.1 | 50.3 | 50.95 | 53.5 | 53.6 | 59.3 | 59.5
| Note : The mix only REFERENCE . | [7 empty] | Tested By :
Nguyen Minh Nguyet