## BangTraBeTong
c­êng ®é tÝnh to¸n (kg/cm2) cña bªt«ng khi tÝnh c­êng ®é
vµ æn ®Þnh chèng nøt
( s¸ch TI£U CHUÈN Kü THUËT - TËP II, TRANG 311)
I- NGUY£N T¾C TRA rbt
1- A lµ c¸c cÊu kiÖn chÕ t¹o trong nhµ m¸y. B chÕ t¹o ngoµI hiÖn tr­êng.
2- Khi tÝnh nh÷ng cÊu kiÖn chÞu t¶I träng thi c«ng c­êng ®é tÝnh to¸n cña bªt«ng ë c¸c ®iÓm 1, 2, 11, 12
®­îc n©ng lªn 10%.
3- Khi tÝnh c­êng ®é chØ chÞu tÜnh t¶I trong giai ®o¹n khai th¸c, c­êng ®é tÝnh to¸n cña bªt«ng gi¶m ®i 20%.
4- Rltn vµ Run chØ dïng ®Ó tÝnh æn ®Þnh chèng xuÊt hiÖn vÕt nøt däc(to¸c) trong bªtong khi
t¹o ra øng suÊt tr­íc vµ khi l¾p r¸p.
5- NÕu tÝnh ra snc <= 0,8.Rnct th× trÞ sè ë ®Ióm 6 sÏ lÊy víi hÖ sè lµm viÖc mk = 0,7; cßn nÕu snc <= Rnct
th× Rkct sÏ tÝnh víi hÖ sè mk =0,5(®èi víi bªt«ng M300 vµ M400); vµ mk = 0,55(dèi víi M500 vµ M600)
6- Khi tÝnh víi t¶I träng HK-80 vµ c¸c t¶I träng thi c«ng, th× trÞ sè Rnct ®­îc phÐp t¨ng lªn b»ng Rlt.
7- Khi kiÓm tra c­êng ®é chÞu c¾t theo mÆt ph½ng tiÕp xóc gi÷a bªt«ng toµn khèi víi bªt«ng øng suÊt
tr­íc, ta nh©n Rc víi hÖ sè ®IÒu kiÖn lµm viÖc m2 = 0,5.
II- B¶NG TRA rbt | [11 empty] | C¸CH TRA B¶NG
Sè |  |  | §iÒu kiÖn | Sè hiÖu bªt«ng theo c­êng ®é chÞu nÐn
thø | Lo¹i c­êng ®é | Ký hiÖu | chÕ t¹o | 150 | 200 | 250 | 300 | 400 | 500 | 600
tù |  |  | bªt«ng | C­êng ®é tÝnh to¸n cña bªt«ng | [6 empty] | STT | Lo¹i c­êng ®é | Ký hiÖu | 300
| a- §èi víi bªt«ng th­êng vµ | [10 empty] | a- §èi víi bªt«ng th­êng vµ
| øng suÊt tr­íc | [10 empty] | øng suÊt tr­íc
1 | NÐn däc trôc | RnpA | A |  | 78 | 100 | 125 | 165 | 205 | 245 | 1 | NÐn däc trôc | RnpA | 125
|  | RnpB | B |  | 72 | 95 | 115 | 150 | 190 | 225 |  |  | RnpB | 115
2 | NÐn khi uèn | RuA | A |  | 97 | 125 | 150 | 205 | 255 | 305 | 2 | NÐn khi uèn | RuA | 150
|  | RuB | B |  | 90 | 115 | 140 | 190 | 240 | 280 |  |  | RuB | 140
| b- §èi víi bªt«ng cèt thÐp | [10 empty] | b- §èi víi bªt«ng cèt thÐp
| øng suÊt tr­íc | [10 empty] | øng suÊt tr­íc
3 | NÐn däc trôc(khi tÝnh ®é chÞu | RnptA | A |  | - | - | 135 | 190 | 245 | 295 | 3 | NÐn däc trôc(khi tÝnh ®é chÞu | RnptA | 135
| nøt theo nøt däc) | RnptB | B |  | - | - | 125 | 175 | 225 | 275 |  | nøt theo nøt däc) | RnptB | 125
4 | NÐn khi uèn(tÝnh khi chÞu | RutA | A |  | - | - | 165 | 235 | 310 | 365 | 4 | NÐn khi uèn(tÝnh khi chÞu | RutA | 165
| nÐn theo vÕt nøt däc) | RutB | B |  | - | - | 155 | 215 | 285 | 335 |  | nÐn theo vÕt nøt däc) | RutB | 155
5 | øng suÊt nÐn chñ | RrcnA | A |  | - | - | 105 | 140 | 175 | 210 | 5 | øng suÊt nÐn chñ | RrcnA | 105
|  | RrcnB | B |  | - | - | 100 | 130 | 160 | 190 |  |  | RrcnB | 100
6 | øng suÊt kÐo chñ | RrpnA | A vµ B |  | - | - | 20 | 24 | 27 | 28.5 | 6 | øng suÊt kÐo chñ | RrpnA | 20
7 | KÐo | Rpn | A vµ B |  | - | - | 13.5 | 16 | 18 | 19 | 7 | KÐo | Rpn | 13.5
8 | C¾t khi uèn | Rck | A vµ B |  | 32 | 38 | 44 | 53 | 65 | 70 | 8 | C¾t khi uèn | Rck | 44
| c- §èi víi bªt«ng cèt thÐp | [10 empty] | c- §èi víi bªt«ng cèt thÐp
| th­êng | [10 empty] | th­êng
9 | øng suÊt kÐo chÝnh qui ­íc | Rrpo | A vµ B |  | 24 | 28 | 32 | 37 | 42 | 46 | 9 | øng suÊt kÐo chÝnh qui ­íc | Rrpo | 32
10 | KÐo däc trôc | Rpo | A vµ B |  | 6.5 | 8 | 9.5 | 11 | 12.5 | 13.5 | 10 | KÐo däc trôc | Rpo | 9.5
| d- §èi víi kÕt cÊu bªt«ng | [10 empty] | d- §èi víi kÕt cÊu bªt«ng
11 | NÐn däc trôc | Rnp | B | 55 | 65 | - | 105 | - | 135 | - | 11 | NÐn däc trôc | Rnp | 105
12 | NÐn khi uèn | Ru | B | 65 | 80 | - | 125 | - | 170 | - | 12 | NÐn khi uèn | Ru | 125
c­êng ®é tÝnh to¸n (kg/cm2) cña bªt«ng khi tÝnh vÒ ®é chÞu mái
víi r <= 0,1
I- B¶NG TRA :
Sè |  |  | §iÒu kiÖn | Sè hiÖu bªt«ng theo c­êng ®é chÞu nÐn
thø | Lo¹i c­êng ®é | Ký hiÖu | chÕ t¹o | 150 | 200 | 250 | 300 | 400 | 500 | 600
tù |  |  | bªt«ng | C­êng ®é tÝnh to¸n cña bªt«ng | [6 empty] | STT | Lo¹i c­êng ®é | Ký hiÖu | 300
1 | NÐn däc trôc | R'npA | A |  | 60 | 75 | 90 | 130 | 160 | 190 | 1 | NÐn däc trôc | R'npA | 90
|  | R'npB | B |  | 55 | 70 | 95 | 120 | 145 | 175 |  |  | R'npB | 95
2 | NÐn khi uèn | R'uA | A |  | 75 | 95 | 115 | 160 | 195 | 235 | 2 | NÐn khi uèn | R'uA | 115
|  | R'uB | B |  | 70 | 85 | 105 | 150 | 180 | 220 |  |  | R'uB | 105
3 | KÐo | R'pA | A |  |  |  | 10.5 | 12.5 | 13.5 | 14.5 | 3 | KÐo | R'pA | 10.5
|  | R'pB | B |  |  |  | 10.5 | 12.5 | 13.5 | 14.5 |  |  | R'pB | 10.5
Khi hÖ sè dïng cho c­êng ®é tÝnh to¸n bªt«ng chÞu nÐn däc trôc vµ chÞu nÐn khi uèn víi r > 0,1
|  | r | 0.1 | 0.2 | 0.3 | 0.4 | 0.5 | 0.6 | 0.7
|  | kp | 1 | 1.05 | 1.1 | 1.15 | 1.2 | 1.25 | 1.3
M¤§UN §µN HåI BAN §ÇU Vµ M¤§UN C¾T BAN §ÇU (kg/cm2) cña bªt«ng
I- B¶NG TRA :
Sè | D¹ng chÞu lùc |  | 0.1: Sè hiÖu bªt«ng theo c­êng ®é chÞu nÐn
thø | cña bªt«ng | Ký hiÖu | 150 | 200 | 250 | 300 | 400 | 500 | 600
tù |  |  | 0.1: TrÞ sè 103 (kg/cm2) |  | STT | D¹ng chÞu lùc cña bªt«ng | KÝ hiÖu | 300
1 | Khi nÐn | Es | 230 | 265 | 290 | 315 | 350 | 380 | 400 |  | 1 | Khi nÐn | Es | 315000
2 | Khi c¾t | Gs | 92 | 105 | 115 | 125 | 140 | 150 | 160 |  | 2 | Khi c¾t | Gs | 125000

## BangTraCotThep
c­êng ®é TI£U CHUÈN Vµ tÝnh to¸n (kg/cm2) cña 1 sè nhãm thÐp
(s¸ch TI£U CHUÈN Kü THUËT-TËP II, TRANG 314)
I- NGUY£N T¾C TRA B¶NG :
ChØ tra c­êng ®é tÝnh to¸n cña cèt thÐp khi tÝnh vÒ c­êng ®é.
Khi xÐt ®Õn t¶I träng thi c«ng ®­îc n©ng c­êng ®é tÝnh to¸n lªn 10%.
Khi tÝnh vÒ c­êng ®é bé phËn chÞu riªng t¶I träng tÜnh, cÇn h¹ c­êng ®é tÝnh to¸n xuèng 20%.
ChØ tra c­êng ®é tÝnh to¸n cña cèt thÐp khi tÝnh vÒ c­êng ®é.
Khi tÝnh chÞu lùc c¾t ngang, cÇn nh©n c­êng ®é tÝnh to¸n víi m =0.8(®/v thanh), m = 0.7(®/v sîi).
II- B¶NG TRA Ra : | [9 empty] | TÝnh cèt thÐp chñ
| Nhãm cèt | C­êng ®é | C­êng ®é tÝnh to¸n, kG/cm2 |  |  | M«®un | C¸CH TRA C¦êNG ®é thÐp |  |  |  | C¸CH TRA C¦êNG ®é thÐp |  |  | C¸CH TRA C¦êNG ®é thÐp
| thÐp | tiªu chuÈn | vÒ kÐo | vÒ nÐn | tÝnh cèt ngang | ®µn håi |  |  |  |  | (giai ®o¹n thi c«ng) |  |  | (T¶I TRäNG TÜNH T¶I)
|  | Rac(kG/cm2) | Ra | Ra' | Rad | Ea | Nhãm thÐp | A-I |  |  | Nhãm thÐp | A-I |  | Nhãm thÐp | A-I
| A-I | 2400 | 1900 | 1900 | 1520 | 2100000
ThÐp thanh | A-II | 3000 | 2400 | 2400 | 1920 | 2100000 | Lo¹i R | Ra |  |  | Lo¹i R | Ra |  | Lo¹i R | Ra
| A-III | 4000 | 3000 | 3000 | 2400 | 2000000 | Tra Ra | 1900 | kG/cm2 |  | Tra Ra | 2090 | kG/cm2 | Tra Ra | 1520 | kG/cm2
| ST-3 |  | 12400 | 11000 | 8680 | 1800000 | Lo¹i Ra' | Ra' |  |  | Lo¹i Ra' | Ra' |  | Lo¹i Ra' | Ra'
Sîi thÐp | ST-4 |  | 11700 | 10400 | 8190 | 1800000 | Tra Ra' | 1900 | kG/cm2 |  | Tra Ra' | 2090 | kG/cm2 | Tra Ra' | 1520 | kG/cm2
tr¬n c­êng | ST-5 |  | 11000 | 9800 | 7700 | 1800000 | Lo¹i Rad | Rad |  |  | Lo¹i Rad | Rad |  | Lo¹i Rad | Rad
®é cao | ST-6 |  | 10400 | 9200 | 7280 | 1800000 | Tra Rad | 1520 | kG/cm2 |  | Tra Rad | 1672 | kG/cm2 | Tra Rad | 1216 | kG/cm2
| ST-7 |  | 9800 | 8600 | 6860 | 1800000 | Lo¹i Ra' | Ea |  |  | Lo¹i Ra' | Ea |  | Lo¹i Ra' | Ea
| ST-8 |  | 9100 | 800 | 6370 | 1800000 | Tra Ea | 2100000 | kG/cm2 |  | Tra Ea | 2100000 | kG/cm2 | Tra Ea | 2100000 | kG/cm2
| SG-3 |  | 11700 | 10400 | 8190 | 1800000
Sîi thÐp | SG-4 |  | 11000 | 9800 | 7700 | 1800000 |  |  |  | TÝnh cèt thÐp ®ai
cã gê c­êng | SG-5 |  | 10400 | 9200 | 7280 | 1800000
®é cao | SG-6 |  | 9800 | 8000 | 6860 | 1800000 | C¸CH TRA C¦êNG ®é thÐp |  |  |  | C¸CH TRA C¦êNG ®é thÐp |  |  | C¸CH TRA C¦êNG ®é thÐp
| SG-7 |  | 91000 | 8000 | 63700 | 1800000 |  |  |  |  | (giai ®o¹n thi c«ng) |  |  | (T¶I TRäNG TÜNH T¶I)
| SB-7 |  | 11500 | 10300 | 8050 | 1800000 | Nhãm thÐp | A-I |  |  | Nhãm thÐp | A-I |  | Nhãm thÐp | A-I
Bã bÖn | SB-7.5 |  | 11300 | 10200 | 7910 | 1800000
7 sîi | SB-9 |  | 10700 | 9600 | 7490 | 1800000 | Lo¹i R | #REF! |  |  | Lo¹i R | Ra |  | Lo¹i R | Ra
| SB-12 |  | 10100 | 9100 | 7070 | 1800000 | Tra Ra | #REF! | kG/cm2 |  | Tra Ra | #REF! | kG/cm2 | Tra Ra | #REF! | kG/cm2
| SB-15 |  | 9500 | 8500 | 6650 | 1800000 | Lo¹i Ra' | Ra' |  |  | Lo¹i Ra' | Ra' |  | Lo¹i Ra' | Ra'
ThÐp c¸n nãng | A-IV | 4000 | 5100 | 4600 | 3570 | 1800000 | Tra Ra' | 1900 | kG/cm2 |  | Tra Ra' | 2090 | kG/cm2 | Tra Ra' | 1520 | kG/cm2
cã gê A-IV | [5 empty] | 1800000 | Lo¹i Rad | Rad |  |  | Lo¹i Rad | Rad |  | Lo¹i Rad | Rad
[7 empty] | Tra Rad | 1520 | kG/cm2 |  | Tra Rad | 1672 | kG/cm2 | Tra Rad | 1216 | kG/cm2
[7 empty] | Lo¹i Ra' | Ea |  |  | Lo¹i Ra' | Ea |  | Lo¹i Ra' | Ea
[7 empty] | Tra Ea | 2100000 | kG/cm2 |  | Tra Ea | 2100000 | kG/cm2 | Tra Ea | 2100000 | kG/cm2
TÝnh cèt thÐp xiªn
[7 empty] | C¸CH TRA C¦êNG ®é thÐp |  |  |  | C¸CH TRA C¦êNG ®é thÐp |  |  | C¸CH TRA C¦êNG ®é thÐp
[11 empty] | (giai ®o¹n thi c«ng) |  |  | (T¶I TRäNG TÜNH T¶I)
[7 empty] | Nhãm thÐp | #REF! |  |  | Nhãm thÐp | #REF! |  | Nhãm thÐp | #REF!
[7 empty] | Lo¹i R | #REF! |  |  | Lo¹i R | Ra |  | Lo¹i R | Ra
[7 empty] | Tra Ra | #REF! | kG/cm2 |  | Tra Ra | #REF! | kG/cm2 | Tra Ra | #REF! | kG/cm2
[7 empty] | Lo¹i Ra' | Ra' |  |  | Lo¹i Ra' | Ra' |  | Lo¹i Ra' | Ra'
[7 empty] | Tra Ra' | #REF! | kG/cm2 |  | Tra Ra' | #REF! | kG/cm2 | Tra Ra' | #REF! | kG/cm2
[7 empty] | Lo¹i Rad | Rad |  |  | Lo¹i Rad | Rad |  | Lo¹i Rad | Rad
[7 empty] | Tra Rad | #REF! | kG/cm2 |  | Tra Rad | #REF! | kG/cm2 | Tra Rad | #REF! | kG/cm2
[7 empty] | Lo¹i Ra' | Ea |  |  | Lo¹i Ra' | Ea |  | Lo¹i Ra' | Ea
[7 empty] | Tra Ea | #REF! | kG/cm2 |  | Tra Ea | #REF! | kG/cm2 | Tra Ea | #REF! | kG/cm2
C­êng ®é tÝnh to¸n chÞu kÐo cña cèt thÐp kh«ng c¨ng tr­íc khi tÝnh vÒ
chÞu mái R'a víi r = 0
Lo¹i cèt thÐp vµ sè hiÖu thÐp |  |  |  | C­êng ®é tÝnh to¸n
R'a (Kg/cm2)
Cèt thÐp tr¬n b»ng thÐp sè hiÖu CT3 |  |  |  |  | 1650
Cèt thÐp cã gê b»ng thÐp sè hiÖu CT5 |  |  |  |  | 1700
m«®un ®µn håi cèt thÐp
Lo¹i cèt thÐp vµ sè hiÖu thÐp |  |  |  | M«®un ®µn håi
cèt thÐp (Kg/cm2)
Cèt thÐp c¸n nãng A-I, A-II |  |  |  |  | 2100000
Cèt thÐp c¸n nãng A-III |  |  |  |  | 2100000
Cèt thÐp c¸n nãng A-IV |  |  |  |  | 2100000
ThÐp sîi c­êng ®é cao |  |  |  |  | 1800000

## BangTraHoatTai
T¶i träng t­¬ng ®­¬ng(t/m) cña mét lµn xe « t« H-30, H-18 vµ H-10
cho c¸c ®­êng ¶nh h­ëng tam gi¸c (l lµ chiÒu dµi ®Æt t¶i)
l | VÞ trÝ cña ®Ønh tam gi¸c
| ë gi÷a |  |  | ë 1/4 |  |  | ë ®Çu
| H-30 | H-18 | H-10 | H-30 | H-18 | H-10 | H-30 | H-18 | H-10 | C¸ch tra §AH |  | H-30 |  |  |  | mèi
4 | 7.2 | 7.2 | 4.75 | 8.8 | 8.8 | 4.75 | 9.6 | 9.6 | 4.75 | [6 empty] | nèi
5 | 6.53 | 6.53 | 3.8 | 7.55 | 7.55 | 3.8 | 8.06 | 8.06 | 4.08 |  | VÞ trÝ cña ®Ønh tam gi¸c |  |  |  |  | ë 1/3.5
6 | 5.87 | 5.87 | 3.17 | 6.58 | 6.58 | 3.3 | 6.93 | 6.93 | 3.56 | l | ë 4/8 | ë 3/8 | ë 2/8 | ë 1/8 | ë ®Çu | 2.286
7 | 5.29 | 5.29 | 2.71 | 5.81 | 5.81 | 2.95 | 6.07 | 6.07 | 3.14 |  | nhÞp | nhÞp | nhÞp | nhÞp | nhÞp | /8nhÞp
8 | 4.8 | 4.8 | 2.38 | 5.2 | 5.2 | 2.67 | 5.47 | 5.47 | 2.81 | 23.4 | 2.172 | 2.2185 | 2.265 | 2.518 | 2.771 | 2.2517
9 | 4.39 | 4.39 | 2.27 | 4.7 | 4.7 | 2.43 | 5.07 | 5.07 | 2.65 | 23.4 | 2.172 | 2.2185 | 2.265 | 2.518 | 2.771
10 | 4.03 | 4.03 | 2.16 | 4.29 | 4.29 | 2.23 | 4.7 | 4.7 | 2.54 | 38.55 | 1.76 | 1.8445 | 1.929 | 2.124 | 2.319
11 | 3.73 | 3.73 | 2.05 | 4.03 | 4.03 | 2.05 | 4.38 | 4.38 | 2.42 | 46.26 | 1.76 | 1.7956 | 1.8311 | 2.023 | 2.2149
12 | 3.47 | 3.47 | 1.94 | 3.8 | 3.8 | 1.99 | 4.1 | 4.1 | 2.31 | 53.97 | 1.76 | 1.7671 | 1.7741 | 1.9542 | 2.1343
13 | 3.31 | 3.31 | 1.85 | 3.59 | 3.59 | 1.93 | 3.85 | 3.85 | 2.2 | 61.68 | 1.7566 | 1.7525 | 1.7483 | 1.9091 | 2.0699
14 | 3.16 | 3.16 | 1.76 | 3.4 | 3.4 | 1.86 | 3.62 | 3.62 | 2.08 | 44.0571 | 1.76 | 1.8077 | 1.8554 | 2.0483 | 2.2413
15 | 3.02 | 3.02 | 1.67 | 3.23 | 3.23 | 1.79 | 3.42 | 3.42 | 2
16 | 2.89 | 2.89 | 1.59 | 3.08 | 3.08 | 1.73 | 3.24 | 3.24 | 1.91
17 | 2.66 | 2.66 | 1.54 | 2.8 | 2.8 | 1.65 | 2.96 | 2.96 | 1.78
20 | 2.45 | 2.45 | 1.48 | 2.57 | 2.57 | 1.57 | 2.87 | 2.82 | 1.67
22 | 2.27 | 2.27 | 1.41 | 2.37 | 2.37 | 1.49 | 2.82 | 2.68 | 1.62
24 | 2.13 | 2.13 | 1.35 | 2.22 | 2.22 | 1.44 | 2.75 | 2.55 | 1.57
26 | 2.03 | 2.03 | 1.33 | 2.16 | 2.14 | 1.36 | 2.67 | 2.46 | 1.51
28 | 1.93 | 1.93 | 1.3 | 2.13 | 2.06 | 1.34 | 2.6 | 2.36 | 1.45
30 | 1.84 | 1.84 | 1.26 | 2.09 | 1.98 | 1.32 | 2.54 | 2.27 | 1.41
32 | 1.76 | 1.76 | 1.23 | 2.06 | 1.94 | 1.29 | 2.46 | 2.18 | 1.37
36 | 1.76 | 1.7 | 1.19 | 1.98 | 1.83 | 1.22 | 2.37 | 2.07 | 1.32
40 | 1.76 | 1.68 | 1.15 | 1.9 | 1.74 | 1.16 | 2.29 | 1.98 | 1.27
50 | 1.76 | 1.53 | 1.09 | 1.79 | 1.6 | 1.09 | 2.17 | 1.8 | 1.19
60 | 1.76 | 1.48 | 1.05 | 1.75 | 1.48 | 1.05 | 2.08 | 1.69 | 1.13
70 | 1.74 | 1.43 | 1.01 | 1.74 | 1.43 | 1.02 | 2.02 | 1.61 | 1.08
80 | 1.74 | 1.4 | 0.99 | 1.74 | 1.4 | 1 | 2 | 1.55 | 1.05
90 | 1.74 | 1.36 | 0.97 | 1.74 | 1.36 | 0.97 | 1.97 | 1.5 | 1.03
100 | 1.72 | 1.34 | 0.96 | 1.74 | 1.34 | 0.96 | 1.93 | 1.46 | 1.01
120 | 1.72 | 1.3 | 0.96 | 1.72 | 1.3 | 0.96 | 1.9 | 1.41 | 1.01
140 | 1.7 | 1.27 | 0.96 | 1.71 | 1.27 | 0.96 | 1.86 | 1.37 | 1.01
160 | 1.7 | 1.25 | 0.96 | 1.71 | 1.25 | 0.96 | 1.76 | 1.34 | 1.01
160.001 | 1.7 | 1.25 | 0.96 | 1.71 | 1.25 | 0.96 | 1.76 | 1.34 | 1.01