## Sheet1
TRÖÔØNG ÑAÏI HOÏC GTVT |  |  |  |  | COÄNG HOØA XAÕ HOÄI CHUÛ NGHÓA VIEÄT NAM
Ñoäc laäp - Töï do - Haïnh phuùc
KEÁT QUAÛ THÖÛ CÖÔØNG ÑOÄ BEÂ TOÂNG
|  | _Coâng trình : | ÑÖÔØNG NOÄI BOÄ XAÕ LONG SÔN - VUÕNG TAØU
|  | _Haïng muïc : | COÁNG TROØN Þ100 | [7 empty] | _Cöôøng ñoä thieát keá : | M250
|  | _Thieát bò thöû : | Suùng thöû beâtoâng MASTEST (Italya) No:98090
|  | _Ngöôøi thöû : | Voõ Vaên Cöôøng | [7 empty] | _Ngaøy thöû : | 1999-07-10 |  | 2000-03-22
Soá | Thôøi ñieåm | Goùc baén | SOÁ LIEÄU THU THAÄP | [5 empty] | SN | Ntb | Cöôøng ñoä | Heä soá | Cöôøng ñoä BT | GHI
TT | cheá taïo | thöû | 1 | 2 | 3 | 4 | 5 | 6 |  |  | tra baûng | hieäu chænh | (kg/cm²) | CHUÙ
1 | 2000-01-18 | A | 28 | 28 | 29 | 27 | 29 | 27 | 168 | 28 | 224 | 0.7843 | 175.6832
2 | 2000-01-18 | " | 32 | 32 | 31 | 19 | 31 | 38 | 183 | 30.5 | 244 | 0.7843 | 191.3692
3 | 2000-01-12 | " | 38 | 34 | 38 | 37 | 35 | 37 | 219 | 36.5 | 330 | 0.7843 | 258.819
4 | 2000-01-09 | " | 36 | 32 | 34 | 36 | 38 | 32 | 208 | 34.66667 | 306 | 0.7843 | 239.9958
5 | 2000-01-09 | " | 34 | 32 | 32 | 34 | 33 | 31 | 196 | 32.66667 | 270 | 0.7843 | 211.761
6 | 10-1-200 | " | 32 | 34 | 33 | 36 | 34 | 32 | 201 | 33.5 | 285 | 0.7843 | 223.5255
7 | 2000-01-12 | " | 31 | 32 | 40 | 31 | 40 | 38 | 212 | 35.33333 | 330 | 0.7843 | 258.819
8 | 2000-01-10 | " | 33 | 36 | 31 | 29 | 31 | 32 | 192 | 32 | 265 | 0.7843 | 207.8395
9 | 2000-01-12 | " | 31 | 32 | 40 | 31 | 39 | 35 | 208 | 34.66667 | 300 | 0.7843 | 235.29
10 | 2000-01-19 | " | 28 | 28 | 32 | 36 | 28 | 30 | 182 | 30.33333 | 240 | 0.7843 | 188.232
11 | 2000-01-18 | " | 34 | 32 | 30 | 30 | 30 | 31 | 187 | 31.16667 | 245 | 0.7843 | 192.1535
12 | 2000-01-18 | " | 28 | 28 | 26 | 29 | 28 | 29 | 168 | 28 | 204 | 0.7843 | 159.9972
13 | 2000-01-01 | " | 35 | 38 | 37 | 34 | 32 | 31 | 207 | 34.5 | 306 | 0.7843 | 239.9958
14 | 2000-01-08 | " | 28 | 40 | 31 | 33 | 34 | 27 | 193 | 32.16667 | 265 | 0.7843 | 207.8395
15 | 2000-01-10 | " | 29 | 28 | 29 | 30 | 31 | 30 | 177 | 29.5 | 230 | 0.7843 | 180.389
16 | 1999-12-24 | " | 29 | 30 | 29 | 32 | 31 | 31 | 182 | 30.33333 | 240 | 0.7843 | 188.232
17 | 2000-01-08 | " | 26 | 35 | 35 | 33 | 32 | 25 | 186 | 31 | 245 | 0.7843 | 192.1535
18 | 1999-12-25 | " | 32 | 34 | 33 | 29 | 25 | 26 | 179 | 29.83333 | 230 | 0.7843 | 180.389
19 | 1999-12-26 | " | 31 | 38 | 36 | 33 | 34 | 34 | 206 | 34.33333 | 300 | 0.7843 | 235.29
20 | 2000-01-09 | " | 31 | 29 | 30 | 31 | 29 | 28 | 178 | 29.66667 | 225 | 0.7843 | 176.4675
21 | 2000-01-09 | " | 30 | 29 | 28 | 27 | 32 | 31 | 177 | 29.5 | 225 | 0.7843 | 176.4675
22 | 2000-01-09 | " | 34 | 32 | 31 | 34 | 35 | 32 | 198 | 33 | 265 | 0.7843 | 207.8395
23 | 2000-01-10 | " | 31 | 30 | 29 | 28 | 30 | 32 | 180 | 30 | 230 | 0.7843 | 180.389
24 | 2000-01-10 | " | 31 | 31 | 36 | 32 | 32 | 33 | 195 | 32.5 | 265 | 0.7843 | 207.8395
25 | 2000-01-08 | " | 32 | 36 | 33 | 32 | 29 | 28 | 190 | 31.66667 | 248 | 0.8138 | 201.8224
26 | 1999-12-24 | " | 31 | 35 | 34 | 32 | 36 | 33 | 201 | 33.5 | 270 | 0.8138 | 219.726
27 | 2000-01-09 | " | 27 | 26 | 25 | 29 | 28 | 31 | 166 | 27.66667 | 205 | 0.8138 | 166.829
28 | 2000-01-08 | " | 33 | 36 | 37 | 35 | 33 | 33 | 207 | 34.5 | 306 | 0.8138 | 249.0228
29 | 2000-01-08 | " | 32 | 33 | 34 | 32 | 33 | 31 | 195 | 32.5 | 266 | 0.8138 | 216.4708
30 | 2000-01-08 | " | 33 | 36 | 37 | 37 | 35 | 35 | 213 | 35.5 | 325 | 0.8138 | 264.485
31 | 1999-12-24 | " | 32 | 30 | 31 | 34 | 32 | 33 | 192 | 32 | 265 | 0.8138 | 215.657
32 | 1999-12-31 | " | 30 | 30 | 28 | 25 | 27 | 29 | 169 | 28.16667 | 210 | 0.8138 | 170.898
33 | 2000-01-09 | " | 31 | 34 | 29 | 34 | 33 | 31 | 192 | 32 | 265 | 0.8138 | 215.657
34 | 2000-01-18 | " | 29 | 30 | 27 | 31 | 31 | 34 | 182 | 30.33333 | 225 | 0.8138 | 183.105
35 | 2000-01-09 | " | 32 | 33 | 30 | 31 | 33 | 31 | 190 | 31.66667 | 250 | 0.8138 | 203.45
36 | 2000-01-01 | A | 31 | 33 | 40 | 38 | 34 | 35 | 211 | 35.16667 | 325 | 0.8138 | 264.485
37 | 1999-12-29 | " | 31 | 32 | 32 | 33 | 31 | 35 | 194 | 32.33333 | 325 | 0.8138 | 264.485
38 | 1999-12-26 | " | 31 | 32 | 33 | 30 | 29 | 32 | 187 | 31.16667 | 245 | 0.8138 | 199.381
39 | 2000-01-04 | " | 33 | 30 | 31 | 29 | 28 | 31 | 182 | 30.33333 | 225 | 0.8138 | 183.105
40 | 1999-12-27 | " | 31 | 33 | 34 | 30 | 29 | 30 | 187 | 31.16667 | 245 | 0.8138 | 199.381
41 | 1999-12-31 | " | 32 | 33 | 30 | 34 | 30 | 34 | 193 | 32.16667 | 325 | 0.8138 | 264.485
42 | 1999-12-28 | " | 33 | 32 | 30 | 28 | 27 | 25 | 175 | 29.16667 | 215 | 0.8138 | 174.967
43 | 2000-01-12 | " | 32 | 35 | 28 | 29 | 30 | 31 | 185 | 30.83333 | 225 | 0.8138 | 183.105
44 | 2000-01-08 | " | 28 | 30 | 30 | 28 | 26 | 25 | 167 | 27.83333 | 200 | 0.8138 | 162.76
45 | 2000-01-10 | " | 31 | 30 | 31 | 33 | 27 | 30 | 182 | 30.33333 | 225 | 0.8138 | 183.105
46 | 1999-12-24 | " | 31 | 33 | 32 | 34 | 29 | 28 | 187 | 31.16667 | 245 | 0.8138 | 199.381
47 | 1999-12-24 | " | 29 | 32 | 33 | 31 | 30 | 27 | 182 | 30.33333 | 225 | 0.8138 | 183.105
48 | 2000-01-10 | " | 27 | 34 | 35 | 30 | 31 | 34 | 191 | 31.83333 | 245 | 0.8138 | 199.381
49 | 2000-01-08 | " | 26 | 29 | 31 | 30 | 28 | 28 | 172 | 28.66667 | 210 | 0.8138 | 170.898
50 | 2000-01-12 | " | 30 | 29 | 30 | 34 | 32 | 35 | 190 | 31.66667 | 246 | 0.8138 | 200.1948
51 | 1999-12-28 | " | 27 | 28 | 30 | 32 | 33 | 31 | 181 | 30.16667 | 225 | 0.8138 | 183.105
52 | 1999-12-31 | " | 31 | 34 | 29 | 30 | 31 | 31 | 186 | 31 | 245 | 0.8138 | 199.381
53 | 1999-12-27 | " | 30 | 31 | 29 | 31 | 30 | 29 | 180 | 30 | 225 | 0.8138 | 183.105
54 | 2000-01-04 | " | 30 | 29 | 34 | 31 | 32 | 30 | 186 | 31 | 245 | 0.8138 | 199.381
55 | 1999-12-26 | " | 31 | 32 | 30 | 32 | 29 | 28 | 182 | 30.33333 | 225 | 0.8138 | 183.105
56 | 1999-12-29 | " | 33 | 32 | 32 | 29 | 31 | 30 | 187 | 31.16667 | 245 | 0.8138 | 199.381
57 | 2000-01-01 | " | 34 | 32 | 36 | 33 | 30 | 29 | 194 | 32.33333 | 325 | 0.8138 | 264.485
58 | 2000-01-09 | " | 33 | 30 | 32 | 30 | 29 | 34 | 188 | 31.33333 | 245 | 0.8138 | 199.381
59 | 2000-01-18 | " | 32 | 31 | 28 | 29 | 32 | 33 | 185 | 30.83333 | 225 | 0.8138 | 183.105
60 | 2000-01-09 | " | 32 | 31 | 29 | 34 | 31 | 32 | 189 | 31.5 | 245 | 0.8138 | 199.381
61 | 1999-12-31 | " | 28 | 29 | 28 | 30 | 30 | 31 | 176 | 29.33333 | 224 | 0.8138 | 182.2912
COÁNG HOÄP | [13 empty] | LT
62 | 1999-12-17 | B | 22 | 25 | 28 | 25 | 23 | 25 | 148 | 24.66667 | 204 | 0.8138 | 166.0152 | K3+607
63 |  | A | 32 | 28 | 30 | 40 | 28 | 26 | 184 | 30.66667 | 244.8 | 0.8138 | 199.21824
64 | 1999-12-19 | B | 30 | 28 | 30 | 32 | 31 | 30 | 181 | 30.16667 | 285.6 | 0.8138 | 232.42128 | K3+270
65 |  | A | 30 | 28 | 27 | 32 | 27 | 27 | 171 | 28.5 | 204 | 0.8138 | 166.0152
66 | 2000-01-21 | B | 26 | 26 | 26 | 28 | 28 | 31 | 165 | 27.5 | 244.8 | 0.8138 | 199.21824 | K4+723
67 |  | A | 21 | 21 | 22 | 21 | 22 | 21 | 128 | 21.33333 | 102 | 0.8138 | 83.0076
68 | 2000-01-21 | B | 24 | 20 | 22 | 23 | 26 | 23 | 138 | 23 | 183.6 | 0.8138 | 149.41368 | K4+892
69 |  | A | 28 | 22 | 29 | 27 | 32 | 30 | 168 | 28 | 204 | 0.8138 | 166.0152
70 | 2000-01-07 | B | 32 | 28 | 32 | 25 | 32 | 29 | 178 | 29.66667 | 285.6 | 0.8138 | 232.42128 | K5+00
71 |  | A | 32 | 34 | 32 | 32 | 34 | 36 | 200 | 33.33333 | 290 | 0.8138 | 236.002
TPHoà Chí Minh, ngaøy 24 thaùng 03 naêm 2000.
| NGÖÔØI THÖÛ NGHIEÄM |  |  |  | PHUÏ TRAÙCH THÍ NGHIEÄM | [5 empty] | TRÖÔØNG ÑAÏI HOÏC GIAO THOÂNG VAÄN TAÛI
PHOÙ GIAÙM ÑOÁC
| VOÕ VAÊN CÖÔØNG |  |  |  | PTS. NGUYEÃN QUOÁC HUØNG | [5 empty] | TS.ÑOÃ ÑÖÙC TUAÁN