## Dtchuan1
TRÖÔØNG ÑAÏI HOÏC GTVT |  |  |  | COÄNG HOØA XAÕ HOÄI CHUÛ NGHÓA VIEÄT NAM
TRUNG TAÂM NCTV&TNCT |  |  |  | Ñoäc laäp -Töï do -Haïnh Phuùc
_______o0o_______
KEÁT QUAÛ THÍ NGHIEÄM ÑAÀM TIEÂU CHUAÅN
_Thuoäc coâng trình: ÑÖÔØNG TÆNH LOÄ 31-VÓNH LONG
_Noäi dung thí nghieäm: Ñaàm chaët toái öu & Ñoä aåm toái thuaän.
_Phöông phaùp thí nghieäm: Theo tieâu chuaån AASHTO T180-90 (Modiefy Proctor ).
_Loaïi ñaát thí nghieäm: CAÁP PHOÁI ÑAÙ 0x4cm.(Lôùp III)
. Nguoàn goác: Laáy taïi coâng tröôøng.
. Soá hieäu maãu: 01.
_Ngaøy thí nghieäm: 07 - 03 - 1999.
1/ KEÁT QUAÛ THÍ NGHIEÄM:
| ÑOÄ AÅM : W(%) |  |  |  | DUNG TROÏNG : g(G/CM³)
Soá laàn | Tr. löôïng | Tr. löôïng | Tr. löôïng | Ñoä aåm | Troïng löôïng | Dung troïng | Dung troïng
thí nghieäm | hoäp | ñaát öôùt+hoäp | ñaát khoâ+hoäp | maãu ñaát | ñaát öôt | ñaát öôùt gw | ñaát khoâ gk
| (g) | (g) | (g) | (%) | (g) | (g/cm³) | (g/cm³)
C1 | 63.5 | 241.7 | 238 | 2.120344 | 2305 | 2.305 | 2.257141
C2 | 65.2 | 212.5 | 208.2 | 3.006993 | 2425 | 2.425 | 2.354209
C3 | 64.9 | 230 | 222.8 | 4.559848 | 2540 | 2.54 | 2.429231
C4 | 64.4 | 202.1 | 193.4 | 6.744186 | 2515 | 2.515 | 2.3561
2/ XUÛ LYÙ VAØ HIEÄU CHÆNH SOÁ LIEÄU THÍ NGHIEÄM:
a-Ñöôøng bieåu dieãn quan heä giöõa W vaø gk : |  |  |  |  | b -Soá lieäu hieäu chænh keát quaû :
Troïng löôïng coái (g)
[5 empty] | Theå tícch coái (cm³) |  | 1000
Haøm löôïng haït
> 20mm (%)
Ñoä aåm toát nhaát
[5 empty] | cuûa ñaát < 20mm (%) |  | 4.559848
Dung troïng khoâ lôùn
[5 empty] | nhaát cuûa ñaát < 20mm (g/cm³) |  | 2.429231
3/KEÁT LUAÄN :
| _Dung troïng khoâ lôùn nhaát cuûa ñaát khi ñaàm chaët : |  |  |  | g kmx = | 2.429231 | g/cm³
| _Ñoä aåm toát nhaát cuûa ñaát khi ñaàm chaët : |  |  | Wopt = | 4.559848 | %
TP Hoà Chí Minh,ngaøy 11 thaùng 03 naêm 1999.
Ngöôøi thí nghieäm |  | Giaùm saùt A |  |  | Phuï traùch thí nghieäm
KS.Voõ Vaên Cöôøng |  | Traàn Kim Thoâng |  |  | PTS.Nguyeãn Quoác Huøng

## K6BINH
TRÖÔØNG ÑAÏI HOÏC GTVT |  |  |  |  | COÄNG HOAØ XAÕ HOÄI CHUÛ NGHÓA VIEÄT NAM
TRUNG TAÂM NCTV&TNCT |  |  |  |  | Ñoäc Laäp -Töï Do -Haïnh Phuùc
____o0o___
Ngaøy 11 thaùng 03 naêm 1999
KEÁT QUAÛ KIEÅM TRA ÑOÄ CHAËT K
*/Coâng trình : Naâng caáp môû roäng Tænh Loä 31 -Vónh Long
Ñoaïn Km 0+300 -:- Km 0+900
- Noäi dung yeâu caàu thí nghieäm : Ñoä chaët K cuûa lôùp moùng ñaù 0x4 cm 'Lôùp I'(Phaàn môû roäng phía traùi)
- Phöông phaùp thí nghieäm : Phuï luïc 1 vaø phuï luïc 4 Tieâu chuaån ngaønh soá 22 TCN-02-71 cuaû Boä GTVT ban haønh
- Ngaøy thí nghieäm hieän tröôøng : 16 thaùng 03 naêm 1999
KEÁT QUAÛ THÍ NGHIEÄM
|  | Dung troïng khoâ lôùn nhaát : |  |  | 2.445 | g/cm3 | Ñoä aåm toái öu : |  | 4.84 | %
TT |  | Lyù trình | Vò trí | Theå tích | Khoái | Ñoä aåm | Khoái löôïng | Khoái löôïng | Ñoä chaët | Ghi chuù
ñieåm |  | (m) | ñieåm | maãu | löôïng | thöïc teá | rieâng öôùt | rieâng khoâ | K
TN |  |  | TN | (cm3) | maãu (g) | (%) | (g/cm3) | gk(g/cm3)
1 | Km | 0 + 300 | TIM | 701 | 1650 | 0.59 | 2.35378 | 2.339974 | 0.9570448 | *
2 | Km | 0 + 350 | " | 537 | 1310 | 1.2 | 2.439479 | 2.410552 | 0.9859108
3 | Km | 0 + 400 | " | 774 | 1897 | 2.14 | 2.450904 | 2.399554 | 0.9814127
4 | Km | 0 + 450 | " | 687 | 1685 | 2.12 | 2.452693 | 2.401775 | 0.9823212
5 | Km | 0 + 500 | " | 741 | 1818 | 2.41 | 2.453441 | 2.395705 | 0.9798384
6 | Km | 0 + 550 | " | 687 | 1672 | 1.87 | 2.43377 | 2.389094 | 0.9771345
7 | Km | 0 + 600 | " | 657 | 1587 | 2.57 | 2.415525 | 2.355002 | 0.9631908 | *
8 | Km | 0 + 650 | " | 745 | 1848 | 3.04 | 2.480537 | 2.407353 | 0.9846026
9 | Km | 0 + 700 | " | 749 | 1824 | 3.43 | 2.435247 | 2.354488 | 0.9629808 | *
10 | Km | 0 + 750 | " | 590 | 1420 | 3.14 | 2.40678 | 2.333508 | 0.9543998 | *
11 | Km | 0 + 800 | " | 699 | 1724 | 2.88 | 2.466381 | 2.397337 | 0.980506
12 | Km | 0 + 850 | " | 695 | 1730 | 2.81 | 2.489209 | 2.421174 | 0.9902551
*NHAÄN XEÙT : |  |  | _Taïi caùc vò trí (*),ñeà nghò ñôn vò thi coâng töôùi nöôùc ñaàm theâm ñeå ñoä chaët ñaït K>=0,98 môùi
ñöôïc pheùp thi coâng haïng muïc tieáp theo.
Ngöôøi thí nghieäm |  |  |  | Giaùm Saùt A |  |  |  | Phuï traùch thí nghieäm
KS.Voõ Vaên Cöôøng |  |  |  | Traàn Kim Thoâng |  |  | PTS.Nguyeãn Quoác Huøng
TT |  | Lyù trình | Vò trí | Theå tích | Khoái | Ñoä aåm | Khoái löôïng | Khoái löôïng | Ñoä chaët | Ghi chuù
ñieåm |  | (m) | ñieåm | maãu | löôïng | thöïc teá | rieâng öôùt | rieâng khoâ | K
TN |  |  | TN | (cm3) | maãu (g) | (%) | (g/cm3) | gk(g/cm3)
31 | Km | 3+100 | TIM | 1201 | 2951 | 2.85 | 2.457119 | 2.389032 | 0.9771091
32 | Km | 3+150 | LT | 1140 | 2767 | 1.45 | 2.427193 | 2.392502 | 0.9785283
33 | Km | 3+200 | TIM | 1321 | 3198 | 1.79 | 2.420893 | 2.378321 | 0.9727286
34 | Km | 3+250 | LP | 1421 | 3475 | 2.2 | 2.445461 | 2.392819 | 0.978658
35 | Km | 3+300 | TIM | 1124 | 2728 | 2.14 | 2.427046 | 2.376196 | 0.9718592
36 | Km | 3+350 | LT | 1045 | 2533 | 1.92 | 2.423923 | 2.378261 | 0.9727038
37 | Km | 3+400 | TIM | 1209 | 2902 | 1.34 | 2.400331 | 2.368592 | 0.9687492
38 | Km | 3+450 | LP | 1240 | 3014 | 2.51 | 2.430645 | 2.37113 | 0.9697872
39 | Km | 3+500 | TIM | 1421 | 3453 | 1.42 | 2.429979 | 2.395956 | 0.9799412
40 | Km | 3+550 | LT | 1134 | 2791 | 2.99 | 2.461199 | 2.389746 | 0.9774012
41 | Km | 3+600 | TIM | 1212 | 2943 | 2.1 | 2.428218 | 2.378274 | 0.9727092
42 | Km | 3+650 | LP | 1140 | 2811 | 3.42 | 2.465789 | 2.384248 | 0.9751526
43 | Km | 3+700 | TIM | 1221 | 2996 | 3.32 | 2.453726 | 2.37488 | 0.9713212
44 | Km | 3+750 | LT | 1241 | 3043 | 3.46 | 2.452055 | 2.370051 | 0.969346
45 | Km | 3+800 | TIM | 1215 | 2989 | 3.65 | 2.460082 | 2.373451 | 0.9707367
46 | Km | 3+850 | LP | 1304 | 3192 | 3.34 | 2.447853 | 2.368737 | 0.9688086
47 | Km | 3+900 | TIM | 1244 | 3045 | 3.02 | 2.447749 | 2.375994 | 0.9717768
KEÁT LUAÄN :
_Taïi caùc vò trí kieåm tra ñoä chaët K ñeàu ñaït yeâu caàu thieát keá (K >= 0,98).
Ngöôøi thí nghieäm |  |  |  | Giaùm Saùt A |  |  |  | Phuï traùch thí nghieäm
KS.Voõ Vaên Cöôøng |  |  |  | Traàn Kim Thoâng |  |  | PTS.Nguyeãn Quoác Huøng

## Dtchuan2
TRÖÔØNG ÑAÏI HOÏC GTVT |  |  |  | COÄNG HOØA XAÕ HOÄI CHUÛ NGHÓA VIEÄT NAM
TRUNG TAÂM NCTV&TNCT |  |  |  | Ñoäc laäp -Töï do -Haïnh Phuùc
_______o0o_______
KEÁT QUAÛ THÍ NGHIEÄM ÑAÀM TIEÂU CHUAÅN
_Thuoäc coâng trình: ÑÖÔØNG HOÁ RAÙC NOÂNG TRÖÔØNG MYÕ THAÏNH TRUNG-HUYEÄN TAM BÌNH
TÆNH VÓNH LONG
_Noäi dung thí nghieäm: Ñaàm chaët toái öu & Ñoä aåm toái thuaän.
_Phöông phaùp thí nghieäm: Theo phuï luïc 1 cuûa tieâu chuaån 22-TCN-02-71 (Standard Proctor ).
_Loaïi ñaát thí nghieäm: ÑAÁT NEÀN NGUYEÂN THOÅ
. Nguoàn goác: Laáy taïi coâng tröôøng.
. Soá hieäu maãu: 01.
_Ngaøy thí nghieäm: 07 - 03 - 1999.
1/ KEÁT QUAÛ THÍ NGHIEÄM:
| ÑOÄ AÅM : W(%) |  |  |  | DUNG TROÏNG : g(G/CM³)
Soá laàn | Tr. löôïng | Tr. löôïng | Tr. löôïng | Ñoä aåm | Troïng löôïng | Dung troïng | Dung troïng
thí nghieäm | hoäp | ñaát öôùt+hoäp | ñaát khoâ+hoäp | maãu ñaát | ñaát öôt | ñaát öôùt gw | ñaát khoâ gk
| (g) | (g) | (g) | (%) | (g) | (g/cm³) | (g/cm³)
C1 | 64.5 | 242.7 | 227 | 9.661538 | 1700 | 1.7 | 1.550224
C2 | 65.4 | 210.5 | 194.2 | 12.65528 | 1790 | 1.79 | 1.588918
C3 | 64.5 | 239 | 215.3 | 15.71618 | 1870 | 1.87 | 1.616023
C4 | 64.4 | 204.1 | 181.4 | 19.40171 | 1865 | 1.865 | 1.561954
2/ XUÛ LYÙ VAØ HIEÄU CHÆNH SOÁ LIEÄU THÍ NGHIEÄM:
a-Ñöôøng bieåu dieãn quan heä giöõa W vaø gk : |  |  |  |  | b -Soá lieäu hieäu chænh keát quaû :
Troïng löôïng coái (g)
[5 empty] | Theå tícch coái (cm³) |  | 1000
Haøm löôïng haït
> 20mm (%)
Ñoä aåm toát nhaát
[5 empty] | cuûa ñaát < 20mm (%) |  | 15.71618
Dung troïng khoâ lôùn
[5 empty] | nhaát cuûa ñaát < 20mm (g/cm³) |  | 1.616023
3/KEÁT LUAÄN :
| _Dung troïng khoâ lôùn nhaát cuûa ñaát khi ñaàm chaët : |  |  |  | g kmx = | 1.616023 | g/cm³
| _Ñoä aåm toát nhaát cuûa ñaát khi ñaàm chaët : |  |  | Wopt = | 15.71618 | %
TP Hoà Chí Minh,ngaøy 11 thaùng 03 naêm 1999.
Ngöôøi thí nghieäm |  |  |  |  | Phuï traùch thí nghieäm
KS.Voõ Vaên Cöôøng |  |  |  |  | PTS.Nguyeãn Quoác Huøng

## KSaubinh
TRÖÔØNG ÑAÏI HOÏC GTVT |  |  |  | COÄNG HOAØ XAÕ HOÄI CHUÛ NGHÓA VIEÄT NAM
TRUNG TAÂM NCTV&TNCT |  |  |  | Ñoäc Laäp -Töï Do -Haïnh Phuùc
____o0o___
Ngaøy 22 thaùng 03 naêm 1999
KEÁT QUAÛ KIEÅM TRA ÑOÄ CHAËT K
*/Coâng trình : Naâng caáp môû roäng Tænh Loä 31-Vónh Long
Ñoaïn Km0+800 -:- Km1+250
- Noäi dung yeâu caàu thí nghieäm : Ñoä chaët K neàn caùt ñaõ ñaàm chaët.
- Phöông phaùp thí nghieäm : Phuï luïc 1 vaø phuï luïc 4 Tieâu chuaån ngaønh soá 22 TCN-02-71 cuaû Boä GTVT ban haønh
- Ngaøy thí nghieäm hieän tröôøng : 16 thaùng 03 naêm 1999
KEÁT QUAÛ THÍ NGHIEÄM
|  | Dung troïng khoâ lôùn nhaát : |  |  | 1.602 | g/cm3 | Ñoä aåm toái öu : |  | 21.79 | %
TT |  | Lyù trình | Vò trí | Theå tích | Khoái | Ñoä aåm | Khoái löôïng | Khoái löôïng | Ñoä chaët | Ghi chuù
ñieåm |  | (m) | ñieåm | maãu | löôïng | thöïc teá | rieâng öôùt | rieâng khoâ | K
TN |  |  | TN | (cm3) | maãu (g) | (%) | (g/cm3) | gk(g/cm3)
1 | Km | 0+800 | Traùi | 200.15 | 317.6 | 7.85 | 1.58681 | 1.471312 | 0.9184219
2 | Km | 0+850 | Traùi | 200.15 | 326.5 | 8.32 | 1.631277 | 1.505979 | 0.9400618
3 | Km | 1+050 | Traùi | 200.15 | 321.1 | 7.54 | 1.604297 | 1.491814 | 0.9312197
4 | Km | 1+100 | Traùi | 200.15 | 345 | 16.05 | 1.723707 | 1.485314 | 0.9271625
5 | Km | 1+150 | Traùi | 200.15 | 334 | 9.49 | 1.668748 | 1.52411 | 0.9513798
6 | Km | 1+150 | Phaûi | 200.15 | 357 | 17.54 | 1.783662 | 1.517494 | 0.9472496
7 | Km | 1+200 | Traùi | 200.15 | 347.8 | 15.65 | 1.737697 | 1.502548 | 0.9379201
8 | Km | 1+200 | Phaûi | 200.15 | 336.5 | 13.52 | 1.681239 | 1.481007 | 0.9244737
9 | Km | 1+250 | Traùi | 200.15 | 343 | 15.07 | 1.713715 | 1.48928 | 0.9296381
10 | Km | 1+250 | Phaûi | 200.15 | 324.2 | 8.35 | 1.619785 | 1.494956 | 0.9331812
KEÁT LUAÄN :
_Taïi caùc vò trí kieåm tra ñoä chaët K ñeàu ñaït yeâu caàu thieát keá (K >= 0,90).
Ngöôøi thí nghieäm |  |  |  | Giaùm saùt A |  |  |  | Phuï traùch thí nghieäm
KS.Voõ Vaên Cöôøng |  |  | Traàn Kim Thoâng |  |  |  | PTS.Nguyeãn Quoác Huøng

## Proctor 3
TRÖÔØNG ÑAÏI HOÏC GTVT |  |  |  | COÄNG HOØA XAÕ HOÄI CHUÛ NGHÓA VIEÄT NAM
TRUNG TAÂM NCTV&TNCT |  |  |  | Ñoäc laäp -Töï do -Haïnh Phuùc
_______o0o_______
KEÁT QUAÛ THÍ NGHIEÄM ÑAÀM TIEÂU CHUAÅN
_Thuoäc coâng trình: ÑÖÔØNG TÆNH LOÄ 31-VÓNH LONG
_Ñoaïn tuyeán : (Km0+230 -:- Km0+350) ; (Km0+850 -:- Km1+350)
_Noäi dung thí nghieäm: Ñaàm chaët toái öu & Ñoä aåm toái thuaän.
_Phöông phaùp thí nghieäm: Theo tieâu chuaån AASHTO T180-90 (Modified Proctor ).
_Loaïi ñaát thí nghieäm: CAÁP PHOÁI ÑAÙ 0x4cm.(Lôùp II)
_Nguoàn goác: Laáy taïi coâng tröôøng.
_Ngaøy thí nghieäm: 08 - 07 - 1999.
1/ KEÁT QUAÛ THÍ NGHIEÄM:
| ÑOÄ AÅM : W(%) |  |  |  | DUNG TROÏNG : g(G/CM³)
Soá laàn | Tr. löôïng | Tr. löôïng | Tr. löôïng | Ñoä aåm | Troïng löôïng | Dung troïng | Dung troïng
thí nghieäm | hoäp | ñaát öôùt+hoäp | ñaát khoâ+hoäp | maãu ñaát | ñaát öôt | ñaát öôùt gw | ñaát khoâ gk
| (g) | (g) | (g) | (%) | (g) | (g/cm³) | (g/cm³)
C1 | 64.9 | 243.8 | 239.7 | 2.345538 | 2445 | 2.445 | 2.388966
C2 | 65.5 | 273.4 | 264.8 | 4.315103 | 2595 | 2.595 | 2.487655
C3 | 65 | 218.2 | 208.4 | 6.834031 | 2575 | 2.575 | 2.410281
C4 | 65.1 | 215.4 | 203.3 | 8.755427 | 2565 | 2.565 | 2.358503
2/ XUÛ LYÙ VAØ HIEÄU CHÆNH SOÁ LIEÄU THÍ NGHIEÄM:
a-Ñöôøng bieåu dieãn quan heä giöõa W vaø gk : |  |  |  |  | b -Soá lieäu hieäu chænh keát quaû :
Troïng löôïng coái (g)
[5 empty] | Theå tícch coái (cm³) |  | 1000
Haøm löôïng haït
> 20mm (%)
Ñoä aåm toát nhaát
[5 empty] | cuûa ñaát < 20mm (%) |  | 4.315103
Dung troïng khoâ lôùn
[5 empty] | nhaát cuûa ñaát < 20mm (g/cm³) |  | 2.487655
3/KEÁT LUAÄN :
| _Dung troïng khoâ lôùn nhaát cuûa ñaát khi ñaàm chaët : |  |  |  | g kmx = | 2.487655 | g/cm³
| _Ñoä aåm toát nhaát cuûa ñaát khi ñaàm chaët : |  |  | Wopt = | 4.315103 | %
TP Hoà Chí Minh,ngaøy 14 thaùng 07 naêm 1999.
Ngöôøi thí nghieäm |  | Giaùm saùt A |  |  | Phuï traùch thí nghieäm
KS.Voõ Vaên Cöôøng |  | Traàn Kim Thoâng |  |  | PTS.Nguyeãn Quoác Huøng

## Ksaubinh0x4(lopII)
TRÖÔØNG ÑAÏI HOÏC GTVT |  |  |  | COÄNG HOAØ XAÕ HOÄI CHUÛ NGHÓA VIEÄT NAM
TRUNG TAÂM NCTV&TNCT |  |  |  | Ñoäc Laäp -Töï Do -Haïnh Phuùc
____o0o___
Ngaøy 03 thaùng 04 naêm 1999
KEÁT QUAÛ KIEÅM TRA ÑOÄ CHAËT K
*/Coâng trình : Naâng caáp môû roäng Tænh Loä 31-Vónh Long
Ñoaïn Km0+300 -:- Km0+850
- Noäi dung yeâu caàu thí nghieäm : |  |  |  | Ñoä chaët K lôùp ñaù caáp phoái 0x4 (Lôùp II).
- Phöông phaùp thí nghieäm : |  |  |  | Theo phuï luïc 4 - 22 TCN 02-71 cuûa Boä GTVT ban haønh.
- Ngaøy thí nghieäm hieän tröôøng : |  |  |  | 27 thaùng 03 naêm 1999
KEÁT QUAÛ THÍ NGHIEÄM
|  |  |  | Dung troïng khoâ lôùn nhaát : | 2.487655 | g/cm3 |  | Ñoä aåm toái öu : | 4.315103 | %
TT |  | Lyù trình | Vò trí | Theå tích |  | Ñoä aåm | Khoái löôïng | Khoái löôïng | Ñoä chaët | Ghi chuù
ñieåm |  | (m) | ñieåm | maãu | löôïng | thöïc teá | rieâng öôùt | rieâng khoâ | K
TN |  |  | TN | (cm3) | maãu (g) | (%) | (g/cm3) | gk(g/cm3)
1 | Km | 0+350 | Tim | 660 | 1591 | 4.51 | 2.410606 | 2.306579 | 0.9272103
2 | Km | 0+400 | Traùi | 755 | 1806 | 4.41 | 2.392053 | 2.291019 | 0.9209552
3 | Km | 0+475 | Tim | 610 | 1492 | 5.2 | 2.445902 | 2.325002 | 0.9346157
4 | Km | 0+525 | Phaûi | 775 | 1882 | 5.02 | 2.428387 | 2.312309 | 0.9295136
5 | Km | 0+575 | Tim | 635 | 1534 | 5.18 | 2.415748 | 2.296775 | 0.9232691
6 | Km | 0+625 | Traùi | 810 | 1957 | 4.7 | 2.416049 | 2.307593 | 0.9276175
7 | Km | 0+675 | Tim | 650 | 1585 | 4.98 | 2.438462 | 2.322787 | 0.9337254
8 | Km | 0+725 | Phaûi | 715 | 1737 | 5.03 | 2.429371 | 2.313025 | 0.9298015
9 | Km | 0+775 | Tim | 740 | 1791 | 4.96 | 2.42027 | 2.305898 | 0.9269363
10 | Km | 0+850 | Traùi | 655 | 1589 | 4.98 | 2.425954 | 2.310873 | 0.9289361
KEÁT LUAÄN :
_Taïi caùc vò trí kieåm tra ñoä chaët K ñeàu ñaït yeâu caàu thieát keá (K >= 0,98).
Ngöôøi thí nghieäm |  |  |  | Giaùm saùt A |  |  |  | Phuï traùch thí nghieäm
KS.Voõ Vaên Cöôøng |  |  | Traàn Kim Thoâng |  |  |  | PTS.Nguyeãn Quoác Huøng

## Proctor HB-XH
TRÖÔØNG ÑAÏI HOÏC GTVT |  |  |  | COÄNG HOØA XAÕ HOÄI CHUÛ NGHÓA VIEÄT NAM
TRUNG TAÂM NCTV&TNCT |  |  |  | Ñoäc laäp -Töï do -Haïnh Phuùc
_______o0o_______
KEÁT QUAÛ THÍ NGHIEÄM ÑAÀM TIEÂU CHUAÅN
_Thuoäc coâng trình: ÑÖÔØNG HOAØ BÌNH - XUAÂN HIEÄP-HUYEÄN TRAØ OÂN - VÓNH LONG
_Noäi dung thí nghieäm: Ñaàm chaët toái öu & Ñoä aåm toái thuaän.
_Phöông phaùp thí nghieäm: Theo phuï luïc 1 cuûa tieâu chuaån 22-TCN-02-71 (Standard Proctor ).
_Loaïi ñaát thí nghieäm: ÑAÁT NGUYEÂN THOÅ (Ñaát leà).
. Nguoàn goác: Laáy taïi coâng tröôøng.
. Soá hieäu maãu: 01.
_Ngaøy thí nghieäm: 17 - 05 - 1999.
1/ KEÁT QUAÛ THÍ NGHIEÄM:
| ÑOÄ AÅM : W(%) |  |  |  | DUNG TROÏNG : g(G/CM³)
Soá laàn | Tr. löôïng | Tr. löôïng | Tr. löôïng | Ñoä aåm | Troïng löôïng | Dung troïng | Dung troïng
thí nghieäm | hoäp | ñaát öôùt+hoäp | ñaát khoâ+hoäp | maãu ñaát | ñaát öôt | ñaát öôùt gw | ñaát khoâ gk
| (g) | (g) | (g) | (%) | (g) | (g/cm³) | (g/cm³)
C1 | 64.3 | 188.3 | 163.4 | 25.12614 | 1600 | 1.6 | 1.27871
C2 | 64.5 | 188.1 | 161.8 | 27.0298 | 1690 | 1.69 | 1.330396
C3 | 64.4 | 170.2 | 146 | 29.65686 | 1745 | 1.745 | 1.34586
C4 | 65.5 | 158.9 | 135.5 | 33.42857 | 1770 | 1.77 | 1.326552
C5 | 65.4 | 158.5 | 133.8 | 36.11111 | 1750 | 1.75 | 1.285714
2/ XUÛ LYÙ VAØ HIEÄU CHÆNH SOÁ LIEÄU THÍ NGHIEÄM:
a-Ñöôøng bieåu dieãn quan heä giöõa W vaø gk : |  |  |  |  | b -Soá lieäu hieäu chænh keát quaû :
Troïng löôïng coái (g)
[5 empty] | Theå tícch coái (cm³) |  | 1000
Haøm löôïng haït
> 5mm (%)
Ñoä aåm toát nhaát
[5 empty] | cuûa ñaát < 5mm (%) |  | 29.65686
Dung troïng khoâ lôùn
[5 empty] | nhaát cuûa ñaát < 20mm (g/cm³) |  | 1.34586
3/KEÁT LUAÄN :
| _Dung troïng khoâ lôùn nhaát cuûa ñaát khi ñaàm chaët : |  |  |  | g kmx = | 1.34586 | g/cm³
| _Ñoä aåm toát nhaát cuûa ñaát khi ñaàm chaët : |  |  | Wopt = | 29.65686 | %
TP Hoà Chí Minh,ngaøy 19 thaùng 05 naêm 1999.
Ngöôøi thí nghieäm |  | Giaùm saùt A |  |  | Phuï traùch thí nghieäm
KS.Voõ Vaên Cöôøng |  | Phuøng taán Ñaït |  |  | PTS.Nguyeãn Quoác Huøng

## K hb-xh
TRÖÔØNG ÑAÏI HOÏC GTVT |  |  |  | COÄNG HOAØ XAÕ HOÄI CHUÛ NGHÓA VIEÄT NAM
TRUNG TAÂM NCTV&TNCT |  |  |  | Ñoäc Laäp -Töï Do -Haïnh Phuùc
____o0o___
Ngaøy 19 thaùng 05 naêm 1999
KEÁT QUAÛ KIEÅM TRA ÑOÄ CHAËT K
*/Coâng trình : Ñöôøng Hoøa Bình - Xuaân Hieäp - Traø oân -Vónh Long
Ñoaïn Km0+000 -:- Km4+700
- Noäi dung yeâu caàu thí nghieäm : |  |  |  |  | Ñoä chaët K leà ñaát nguyen thoå.
- Phöông phaùp thí nghieäm : |  |  |  | Theo phuï luïc 4 - 22 TCN 02-71 cuûa Boä GTVT ban haønh.
- Ngaøy thí nghieäm hieän tröôøng : |  |  |  |  | 19 thaùng 05 naêm 1999
KEÁT QUAÛ THÍ NGHIEÄM
|  |  |  | Dung troïng khoâ lôùn nhaát : | 1.34586 | g/cm3 |  | Ñoä aåm toái öu : | 29.65686 | %
TT | Lyù trình |  | Vò trí | Theå tích | Khoái | Ñoä aåm | Khoái löôïng | Khoái löôïng | Ñoä chaët | Ghi chuù
ñieåm | (m) |  | ñieåm | maãu | löôïng | thöïc teá | rieâng öôùt | rieâng khoâ | K
TN |  |  | TN | (cm3) | maãu (g) | (%) | (g/cm3) | gk(g/cm3)
1 | Km | 0+000 | LT | 200.15 | 329.1 | 31.51 | 1.644267 | 1.250298 | 0.9289955
2 | Km | 0+200 | LP | 200.15 | 322.1 | 31.74 | 1.609293 | 1.221568 | 0.9076482
3 | Km | 0+400 | LT | 200.15 | 320.8 | 28.53 | 1.602798 | 1.247022 | 0.9265617
4 | Km | 0+600 | LP | 200.15 | 320.5 | 32.06 | 1.601299 | 1.212554 | 0.9009511
5 | Km | 0+800 | LT | 200.15 | 319.6 | 29.11 | 1.596802 | 1.236777 | 0.9189489
6 | Km | 1+000 | LP | 200.15 | 328.6 | 35.38 | 1.641769 | 1.212711 | 0.9010679
7 | Km | 1+200 | LT | 200.15 | 332.6 | 34.3 | 1.661754 | 1.237345 | 0.9193708
8 | Km | 1+400 | LP | 200.15 | 329 | 32.71 | 1.643767 | 1.238616 | 0.9203155
9 | Km | 1+600 | LT | 200.15 | 308.8 | 23.28 | 1.542843 | 1.251495 | 0.9298848
10 | Km | 1+800 | LP | 200.15 | 332 | 37.2 | 1.658756 | 1.209006 | 0.8983146
11 | Km | 2+000 | LT | 200.15 | 328.5 | 30.36 | 1.641269 | 1.259028 | 0.9354822
12 | Km | 2+200 | LP | 200.15 | 307.5 | 22.38 | 1.536348 | 1.255391 | 0.9327798
13 | Km | 2+400 | LT | 200.15 | 334.7 | 37.28 | 1.672246 | 1.218128 | 0.9050924
14 | Km | 2+600 | LP | 200.15 | 332.5 | 43.15 | 1.661254 | 1.160499 | 0.862273 | *
15 | Km | 2+800 | LT | 200.15 | 345 | 49.26 | 1.723707 | 1.154835 | 0.8580649 | *
16 | Km | 3+000 | LP | 200.15 | 323.7 | 30.33 | 1.617287 | 1.240917 | 0.9220252
17 | Km | 3+200 | LT | 200.15 | 319.9 | 29.18 | 1.598301 | 1.237267 | 0.9193131
18 | Km | 3+400 | LP | 200.15 | 321.5 | 33.15 | 1.606295 | 1.20638 | 0.8963638
19 | Km | 3+600 | LT | 200.15 | 329.9 | 34.17 | 1.648264 | 1.228489 | 0.9127911
20 | Km | 3+800 | LP | 200.15 | 329.7 | 42.05 | 1.647265 | 1.159637 | 0.8616327 | *
21 | Km | 4+000 | LT | 200.15 | 321.6 | 37.67 | 1.606795 | 1.167135 | 0.8672039 | *
22 | Km | 4+200 | LP | 200.15 | 330.5 | 41.44 | 1.651262 | 1.167464 | 0.8674485 | *
23 | Km | 4+400 | LT | 200.15 | 334.9 | 36.08 | 1.673245 | 1.229604 | 0.9136194
24 | Km | 4+600 | LP | 200.15 | 332.5 | 35.98 | 1.661254 | 1.22169 | 0.9077392
KEÁT LUAÄN : |  |  | _Taïi caùc vò trí kieåm tra ñoä chaët K leà,haàu heát ñaõ ñaït yeâu caàu thieát keá (K >= 0,90).
coøn 5 vò trí (*) chöa ñaït do neàn ñöôøng ñòa phöông ñaép chöa ñuû, lu khoâng theå ñaàm neùn kyõõ ñöôïc
Ñôn vò thi coâng coù traùch nhieäm xöû lyù trong thôøi gian baûo haønh.Ñeà nghò cho nghieäm thu ñöa vaøo söû duïng.
Ngöôøi thí nghieäm |  |  | Giaùm saùt A
Chi nhaùnh phía Nam
KS.Voõ Vaên Cöôøng |  |  | Phuøng Taán Ñaït

## Proctor 2
TRÖÔØNG ÑAÏI HOÏC GTVT |  |  |  | COÄNG HOØA XAÕ HOÄI CHUÛ NGHÓA VIEÄT NAM
Ñoäc laäp -Töï do -Haïnh Phuùc
_______o0o_______
KEÁT QUAÛ THÍ NGHIEÄM ÑAÀM TIEÂU CHUAÅN
_Thuoäc coâng trình: ÑÖÔØNG LONG SÔN - VUÕNG TAØU
_Ñoaïn tuyeán : Km 2+600 -:- Km 2+800
_Ñôn vò hti coâng : Coâng Ty CTGT 610
_Noäi dung thí nghieäm: Ñaàm chaët toái öu & Ñoä aåm toái thuaän.
_Phöông phaùp thí nghieäm: Theo tieâu chuaån AASHTO T180-90.
_Loaïi ñaát thí nghieäm: Ñaát nguyeân thoå aù caùt maøu traéng ngaø
- Nguoàn goác: Laáy taïi coâng tröôøng.
_Ngaøy thí nghieäm: 22-3 - 2000.
1/ KEÁT QUAÛ THÍ NGHIEÄM:
| ÑOÄ AÅM : W(%) |  |  |  | DUNG TROÏNG : g(G/CM³)
Soá laàn | Tr. löôïng | Tr. löôïng | Tr. löôïng | Ñoä aåm | Troïng löôïng | Dung troïng | Dung troïng
thí nghieäm | hoäp | ñaát öôùt+hoäp | ñaát khoâ+hoäp | maãu ñaát | ñaát öôt | ñaát öôùt gw | ñaát khoâ gk
| (g) | (g) | (g) | (%) | (g) | (g/cm³) | (g/cm³)
C2 | 64.2 | 184.5 | 176.5 | 7.123776 | 2080 | 2.08 | 1.941679
C3 | 64.4 | 170.5 | 160.6 | 10.29106 | 2125 | 2.125 | 1.92672
C4 | 65.1 | 198.3 | 181.6 | 14.33476 | 2090 | 2.09 | 1.827965
2/ XUÛ LYÙ VAØ HIEÄU CHÆNH SOÁ LIEÄU THÍ NGHIEÄM:
a-Ñöôøng bieåu dieãn quan heä giöõa W vaø gk : |  |  |  |  | b -Soá lieäu hieäu chænh keát quaû :
Troïng löôïng coái (g)
[5 empty] | Theå tícch coái (cm³) |  | 1000
Haøm löôïng haït
> 5mm (%)
Ñoä aåm toát nhaát
[5 empty] | cuûa ñaát < 5mm (%) |  | 7.123776
Dung troïng khoâ lôùn
[5 empty] | nhaát cuûa ñaát < 5mm (g/cm³) |  | 1.941679
3/KEÁT LUAÄN :
| _Dung troïng khoâ lôùn nhaát cuûa ñaát khi ñaàm chaët : |  |  |  | g kmax = | 1.941679 | g/cm³
| _Ñoä aåm toát nhaát cuûa ñaát khi ñaàm chaët : |  |  | Wopt = | 7.123776 | %
TP Hoà Chí Minh,ngaøy 23 thaùng 3 naêm 2000
Ngöôøi thí nghieäm |  | Phuï traùch thí nghieäm |  | TRÖÔØNG ÑAÏI HOÏC GIAO THOÂNG VAÄN TAÛI
KS.Voõ Vaên Cöôøng |  | TS.Nguyeãn Quoác Huøng |  |  | TS.Ñoã Ñöùc Tuaán

## Do chat 2
TRÖÔØNG ÑAÏI HOÏC GTVT |  |  |  | COÄNG HOAØ XAÕ HOÄI CHUÛ NGHÓA VIEÄT NAM
Ñoäc Laäp -Töï Do -Haïnh Phuùc
____o0o___
Ngaøy 23 thaùng 3 naêm 2000
KEÁT QUAÛ KIEÅM TRA ÑOÄ CHAËT K
*/Coâng trình : ÑÖÔØNG LONG SÔN - VUÕNG TAØU
Ñoaïn : Km 2+600 - :- Km 2+800 vaø Km5+200 -:- Km5+600
-Ñôn vò thi coâng : Coâng Ty CTGT 610
- Noäi dung yeâu caàu thí nghieäm : Ñoä chaët K neàn ñaép ñaát nguyeân thoå
- Phöông phaùp thí nghieäm : Phuï luïc 1 vaø phuï luïc 4 Tieâu chuaån ngaønh soá 22 TCN-02-71 cuaû Boä GTVT ban haønh
- Ngaøy thí nghieäm hieän tröôøng : 22 thaùng 3 naêm 2000
KEÁT QUAÛ THÍ NGHIEÄM
|  | Dung troïng khoâ lôùn nhaát : |  |  | 1.941679 | g/cm3 | Ñoä aåm toái öu : |  | 7.123776 | %
TT | Lyù trình |  | Vò trí | Theå tích | Khoái | Ñoä aåm | Khoái löôïng | Khoái löôïng | Ñoä chaët | Ghi chuù
ñieåm | Coïc |  | ñieåm | maãu | löôïng | thöïc teá | rieâng öôùt | rieâng khoâ | K
TN | (m) |  | TN | (cm3) | maãu (g) | (%) | (g/cm3) | gk(g/cm3)
1 | Km2 + | 600 | Tim | 1535 | 3410 | 9.75 | 2.221498 | 2.024144 | 1.042471 | Lôùp VI
2 | Km2 + | 650 | LP | 1770 | 3500 | 6.858054 | 1.977401 | 1.850493 | 0.9530376 | Lôùp VI
3 | Km2 + | 750 | LT | 1770 | 3635 | 7.324365 | 2.053672 | 1.913519 | 0.9854971 | Lôùp VI
4 | Km5 + | 200 | TIM | 1590 | 3280 | 6.365503 | 2.062893 | 1.939438 | 0.9988458 | Lôùp III
5 | Km5 + | 500 | TIM | 1410 | 2940 | 3.981797 | 2.085106 | 2.005261 | 1.032746 | Lôùp III
| KEÁT LUAÄN : |  | _Taïi caùc vò trí kieåm tra ñoä chaït K neàn ñöôøng ñaép ñaït yeâu caàu.
_Ñeà nghò chuyeån böôùc thi coâng.
Ngöôøi thí nghieäm |  |  |  | Phuï traùch thí nghieäm |  |  |  | ÑAÏI HOÏC GIAO THOÂNG VAÄN TAÛI
PHOÙ GIAÙM ÑOÁC
KS.Voõ Vaên Cöôøng |  |  |  | TS.Nguyeãn Quoác Huøng |  |  |  |  | TS.Ñoã Ñöùc Tuaán
Hoäp | öôùt+H | Khoâ+H | Nöôùc | Khoâ | W
65 | 152.7 | 146 | 6.7 | 81 | 8.271605
65.3 | 132.3 | 128 | 4.3 | 62.7 | 6.858054
65.1 | 136.9 | 132 | 4.9 | 66.9 | 7.324365
64.3 | 167.9 | 161.7 | 6.2 | 97.4 | 6.365503
64.7 | 156.1 | 152.6 | 3.5 | 87.9 | 3.981797

## Proctor 1
TRÖÔØNG ÑAÏI HOÏC GTVT |  |  |  | COÄNG HOØA XAÕ HOÄI CHUÛ NGHÓA VIEÄT NAM
Ñoäc laäp -Töï do -Haïnh Phuùc
_______o0o_______
KEÁT QUAÛ THÍ NGHIEÄM ÑAÀM TIEÂU CHUAÅN
_Thuoäc coâng trình: ÑÖÔØNG LONG SÔN - VUÕNG TAØU
_Ñoaïn tuyeán : Km 2+600 -:- Km 2+800
_Ñôn vò hti coâng : Coâng Ty CTGT 610
_Noäi dung thí nghieäm: Ñaàm chaët toái öu & Ñoä aåm toái thuaän.
_Phöông phaùp thí nghieäm: Theo tieâu chuaån AASHTO T180-90.
_Loaïi ñaát thí nghieäm: Ñaát nguyeân thoå aù caùt maøu traéng ngaø
| - Nguoàn goác: Laáy taïi coâng tröôøng. |  |  |  | - Soá hieäu maãu: 01.
_Ngaøy thí nghieäm: 26 - 02 - 2000.
1/ KEÁT QUAÛ THÍ NGHIEÄM:
| ÑOÄ AÅM : W(%) |  |  |  | DUNG TROÏNG : g(G/CM³)
Soá laàn | Tr. löôïng | Tr. löôïng | Tr. löôïng | Ñoä aåm | Troïng löôïng | Dung troïng | Dung troïng
thí nghieäm | hoäp | ñaát öôùt+hoäp | ñaát khoâ+hoäp | maãu ñaát | ñaát öôt | ñaát öôùt gw | ñaát khoâ gk
| (g) | (g) | (g) | (%) | (g) | (g/cm³) | (g/cm³)
C1 | 64.2 | 182 | 176.5 | 4.897596 | 2005 | 2.005 | 1.911388
C2 | 64.4 | 201.9 | 189.5 | 9.91207 | 2165 | 2.165 | 1.969756
C3 | 64.2 | 207 | 191.1 | 12.52955 | 2130 | 2.13 | 1.892836
2/ XUÛ LYÙ VAØ HIEÄU CHÆNH SOÁ LIEÄU THÍ NGHIEÄM:
a-Ñöôøng bieåu dieãn quan heä giöõa W vaø gk : |  |  |  |  | b -Soá lieäu hieäu chænh keát quaû :
Troïng löôïng coái (g)
[5 empty] | Theå tícch coái (cm³) |  | 1000
Haøm löôïng haït
> 5mm (%)
Ñoä aåm toát nhaát
[5 empty] | cuûa ñaát < 19mm (%) |  | 9.91207
Dung troïng khoâ lôùn
[5 empty] | nhaát cuûa ñaát < 19mm (g/cm³) |  | 1.969756
3/KEÁT LUAÄN :
| _Dung troïng khoâ lôùn nhaát cuûa ñaát khi ñaàm chaët : |  |  |  | g kmx = | 1.98 | g/cm³
| _Ñoä aåm toát nhaát cuûa ñaát khi ñaàm chaët : |  |  | Wopt = | 8.78 | %
TP Hoà Chí Minh,ngaøy 27 thaùng 02 naêm 2000.
Ngöôøi thí nghieäm |  | Phuï traùch thí nghieäm |  | ÑAÏI HOÏC GIAO THOÂNG VAÄN TAÛI
KS.Voõ Vaên Cöôøng |  | TS.Nguyeãn Quoác Huøng |  |  | TS. Ñoã Ñöùc Tuaán

## Do chat 1
TRÖÔØNG ÑAÏI HOÏC GTVT |  |  |  | COÄNG HOAØ XAÕ HOÄI CHUÛ NGHÓA VIEÄT NAM
Ñoäc Laäp -Töï Do -Haïnh Phuùc
____o0o___
Ngaøy 27 thaùng 02 naêm 2000
KEÁT QUAÛ KIEÅM TRA ÑOÄ CHAËT K
*/Coâng trình : ÑÖÔØNG LONG SÔN - VUÕNG TAØU
Ñoaïn : Km 2+600 - :- Km 2+800
-Ñôn vò thi coâng : Coâng Ty CTGT 610
- Noäi dung yeâu caàu thí nghieäm : Ñoä chaët K neàn ñaép ñaát nguyeân thoå
- Phöông phaùp thí nghieäm : Phuï luïc 1 vaø phuï luïc 4 Tieâu chuaån ngaønh soá 22 TCN-02-71 cuaû Boä GTVT ban haønh
- Ngaøy thí nghieäm hieän tröôøng : 26 thaùng 02 naêm 2000
KEÁT QUAÛ THÍ NGHIEÄM
|  | Dung troïng khoâ lôùn nhaát : |  |  | 1.98 | g/cm3 | Ñoä aåm toái öu : |  | 8.78 | %
TT |  | Lyù trình | Vò trí | Theå tích | Khoái | Ñoä aåm | Khoái löôïng | Khoái löôïng | Ñoä chaët | Ghi chuù
ñieåm |  | Coïc | ñieåm | maãu | löôïng | thöïc teá | rieâng öôùt | rieâng khoâ | K
TN |  | (m) | TN | (cm3) | maãu (g) | (%) | (g/cm3) | gk(g/cm3)
1 | Km2 + | 600 | LT | 1285 | 2790 | 10.23 | 2.171206 | 1.969705 | 0.9948007 | Lôùp II
2 | Km2 + | 700 | LP | 1175 | 2495 | 9.12 | 2.123404 | 1.945935 | 0.9827954 | Lôùp II
3 | Km2 + | 600 | LT | 1145 | 2255 | 4.04 | 1.969432 | 1.892957 | 0.9560388 | Lôùp I
4 | Km2 + | 700 | TIM | 1175 | 2310 | 5.44 | 1.965957 | 1.864527 | 0.9416804 | Lôùp I
| KEÁT LUAÄN : |  | _Taïi caùc vò trí kieåm tra ñoä chaït K neàn ñöôøng ñaép ñaït yeâu caàu.
_Ñeà nghò chuyeån böôùc thi coâng.
Ngöôøi thí nghieäm |  |  |  | Phuï traùch thí nghieäm |  |  |  | ÑAÏI HOÏC GIAO THOÂNG VAÄN TAÛI
PHOÙ GIAÙM ÑOÁC
KS.Voõ Vaên Cöôøng |  |  |  | TS.Nguyeãn Quoác Huøng |  |  |  |  | TS.Ñoã Ñöùc Tuaán