## Sheet1
TRÖÔØNG ÑAÏI HOÏC GTVT |  |  |  |  | COÄNG HOAØ XAÕ HOÄI CHUÛ NGHÓA VIEÄT NAM
TRUNG TAÂM NCTV&TNCT
|  | ___oOo___ | [5 empty] | ____o0o___
Ngaøy 25 thaùng 8 naêm 1998
KEÁT QUAÛ KIEÅM TRA ÑOÄ CHAËT K CUÛA LEÀ ÑÖÔØNG
Coâng trình : Ñöôøng CHAÂU PHA-TOÙC TIEÂN-HAÉC DÒCH
Ñoaïn Km 1+500 -:- Km 7+800
- Caên cöù yeâu caàu cuûa Phoøng Kinh teá-Huyeän Taân thaønh-Baø ròa Vuõng taøu
- Noäi dung yeâu caàu thí nghieäm : Ñoä chaët K cuûa 2 leà ñöôøng ñaép baèng ñaát soûi ñoû
- Phöông phaùp thí nghieäm : Phuï luïc 1 vaø phuï luïc 4 Tieâu chuaån ngaønh soá 22 tcn-02-71 cuaû Boä GTVT ban haønh
|  | - Cô quan thöïc hieän : Trung taâm nghieân cöùu tö vaán vaø thöïc nghieäm coâng trình | [6 empty] | ( Chi nhaùnh phía Nam )
- Ngaøy thí nghieäm hieän tröôøng : 15 thaùng 8 naêm 1998
KEÁT QUAÛ THÍ NGHIEÄM
|  | Dung troïng khoâ lôùn nhaát : |  |  | 1.92 |  | g/cm3 |  | 22 | %
TT |  | Lyù trình | Vò trí | Theå tích | Khoái | Ñoä aåm | Khoái löôïng | Khoái löôïng | Ñoä chaët | Ghi chuù
ñieåm |  | (m) | ñieåm | maãu | löôïng | thöïc teá | rieâng öôùt | rieâng khoâ | K
TN |  |  | TN | (cm3) | maãu (g) | (%) | (g/cm3) | gk(g/cm3)
1 | Km | 0+050 | LP | 450 | 785.5 | 29.3 | 1.745556 | 1.350004 | 0.7031272 | *
2 | Km | 0+100 | LT | 611 | 1033.2 | 22.2 | 1.690998 | 1.383796 | 0.7207269 | *
3 | Km | 0+150 | LP | 635 | 1073.1 | 17.6 | 1.689921 | 1.437008 | 0.7484416 | *
| Km | 0+200 | Tim | 350 | 779 | 17 | 2.225714 | 1.90232 | 0.9907916
5 | Km | 0+250 | LT | 543 | 1078 | 16 | 1.985267 | 1.711437 | 0.8913735 | *
6 | Km | 0+300 | LP | 610 | 1080.5 | 23.9 | 1.771311 | 1.42963 | 0.7445989 | *
7 | Km | 0+350 | LP | 435 | 758.2 | 26 | 1.742989 | 1.383324 | 0.7204814 | *
8 | Km | 0+400 | LT | 475 | 891.4 | 10.5 | 1.876632 | 1.698309 | 0.884536 | *
9 | Km | 0+450 | LP | 620 | 1166.9 | 20.1 | 1.882097 | 1.567108 | 0.8162021 | *
10 | Km | 0+500 | LT | 587 | 1044.2 | 19.7 | 1.778876 | 1.486112 | 0.7740165 | *
11 | Km | 0+550 | LT | 595 | 1159 | 16 | 1.947899 | 1.679223 | 0.8745955 | *
12 | Km | 0+600 | LP | 305 | 626.7 | 21.7 | 2.054754 | 1.688376 | 0.8793627 | *
13 | Km | 0+650 | LP | 625 | 1040.9 | 26.1 | 1.66544 | 1.32073 | 0.68788 | *
| Km | 0+700 | LT | 505 | 1149 | 15.84 | 2.275248 | 1.964129 | 1.022984
15 | Km | 0+750 | LT | 452 | 939.3 | 30.6 | 2.078097 | 1.591192 | 0.8287461 | *
16 | Km | 0+800 | LP | 620 | 1218 | 18 | 1.964516 | 1.664844 | 0.8671063 | *
17 | Km | 0+850 | LP | 542 | 943 | 13 | 1.739852 | 1.539692 | 0.8019231 | *
18 | Km | 0+900 | LT | 595 | 1159 | 16 | 1.947899 | 1.679223 | 0.8745955 | *
19 | Km | 0+950 | LT | 560 | 939.7 | 33.7 | 1.678036 | 1.255075 | 0.6536851 | *
| Km | 1+000 | Tim | 480 | 1129 | 17.78 | 2.352083 | 1.997014 | 1.040112
21 | Km | 1+050 | LT | 486 | 1029.9 | 23 | 2.119136 | 1.722875 | 0.8973305 | *
22 | Km | 1+100 | LP | 624 | 1286 | 21 | 2.060897 | 1.703221 | 0.8870943 | *
23 | Km | 1+150 | LT | 309 | 646.7 | 23 | 2.09288 | 1.701529 | 0.8862128 | *
24 | Km | 1+200 | LP | 540 | 1004.9 | 8.5 | 1.860926 | 1.715139 | 0.8933016 | *
25 | Km | 1+250 | LP | 543 | 1078 | 16 | 1.985267 | 1.711437 | 0.8913735 | *
| Km | 1+300 | LT | 625 | 1344 | 14.91 | 2.1504 | 1.871378 | 0.9746758
27 | Km | 1+350 | LT | 558 | 1083 | 14 | 1.94086 | 1.702509 | 0.8867234 | *
28 | Km | 1+400 | LP | 591 | 985 | 11 | 1.666667 | 1.501502 | 0.782032 | *
29 | Km | 1+450 |  |  |  |  | #DIV/0! | #DIV/0! | #DIV/0!
30 | Km | 1+500 | LP | 542 | 943 | 13 | 1.739852 | 1.539692 | 0.8019231 | *
31 | Km | 1+550 | LT | 535 | 1027.1 | 25.9 | 1.919813 | 1.524871 | 0.7942039 | *
| Km | 1+600 | Tim | 545 | 1114 | 18.71 | 2.044037 | 1.721874 | 0.8968094
TUYEÁN II
32 | Km | 0+100 | LP | 480 | 1018.8 | 22 | 2.1225 | 1.739754 | 0.9061219 | *
33 | Km | 0+200 | LT | 560 | 1102 | 18 | 1.967857 | 1.667676 | 0.868581 | *
| Km | 0+300 | Tim | 610 | 1329 | 16.01 | 2.178689 | 1.878018 | 0.9781343
35 | Km | 0+400 | LP | 591 | 1223.4 | 21.1 | 2.070051 | 1.709373 | 0.8902985 | *
36 | Km | 0+500 | LP | 508 | 1062 | 23 | 2.090551 | 1.699635 | 0.8852266 | *
KEÁT LUAÄN :
- Nhöõng ñieåm coù daáu (*) laø chöa ñuû ñoä chaët theo yeâu caàu cuû thieát keâ,ñeà nghò ñôn vò thi coâng taêng cöôøng
theâm coâng lu (caàn töôùi nöôùc theo ñoä aåm Wop = 22%)
- Treân ñoaïn Km 1+500 ñeán Km 1+800 vaø töø Km 2+960 ñeán Km 3+110 coøn raát yeáu.
- Töø Km 0+000 ñeán Km 1+500 leà ñaép chöa oån ñònh neân chöa thí nghieäm ñöôïc.
- Nhöõng ñoaïn ñaõ ñuû ñoä chaët ñeà nghò cho chuyeån böôùc thi coâng.
|  | Phuï traùch thí nhieäm | [5 empty] | TRUNG TAÂM NCTV&TNCT
Chi nhaùnh phía Nam
KS.VOÕ VAÊN CÖÔØNG